## Sheet1
Ch4 Current | Ch4 | Ch5 Current | Ch5 | Ch6 Current | Ch6 | Ch7 Current | Ch7 | Ch8 Current | Ch8 | Ch9 Current | Ch9 | Ch10 Current | Ch10
-2.17e-08 | 0.008576794 | -1.93e-08 | 0.001643184 | -4.82e-08 | 0.009929983 | -3.13e-08 | 0.001578229 | -1.21e-08 | 0.01057219 | -3.38e-08 | 0.01132168 | 2.4e-09 | 0.0178198
0.0004803422 | 0.008804425 | 0.0004816563 | 0.001860161 | 0.0004806364 | 0.01014795 | 0.0004820951 | 0.001799410844 | 0.0004819504 | 0.010792 | 0.0004827726 | 0.01155037 | 0.0004805689 | 0.01803417
0.0006966584 | 0.009943924 | 0.0006978205 | 0.003052232 | 0.0006978374 | 0.0113104 | 0.0006994842 | 0.002841425398 | 0.0006978591 | 0.01192004 | 0.0007011213 | 0.0127554 | 0.0006967573 | 0.01910688
0.0010010313 | 0.07006464 | 0.0010045298 | 0.06316891 | 0.0010041344 | 0.06965813 | 0.0010054195 | 0.06468942 | 0.0010037703 | 0.07329745 | 0.0010087082 | 0.07369686 | 0.0010013978 | 0.07889867
0.0013791569 | 0.1924256 | 0.0013838151 | 0.1820595 | 0.0013838778 | 0.1834981 | 0.0013850881 | 0.1838862 | 0.0013834534 | 0.1925147 | 0.0013881622 | 0.1960479 | 0.0013784408 | 0.1978602
0.0017998206 | 0.3319958 | 0.001805571 | 0.3202756 | 0.0018080906 | 0.3227036 | 0.001809571 | 0.3208318 | 0.0018056265 | 0.3268691 | 0.0018152032 | 0.3397912 | 0.0018018338 | 0.3367068
0.0022500057 | 0.4791724 | 0.0022573257 | 0.4664489 | 0.0022595945 | 0.4714682 | 0.0022606095 | 0.4628482 | 0.0022573281 | 0.4684232 | 0.002268689 | 0.4913701 | 0.00225199 | 0.4823987
0.0027235657 | 0.6294057 | 0.0027327328 | 0.6168612 | 0.002734652 | 0.6219396 | 0.0027350281 | 0.6106278 | 0.0027330414 | 0.6130766 | 0.0027453957 | 0.647708 | 0.0027287159 | 0.6310728
0.003214869 | 0.7806429 | 0.0032221746 | 0.7650358 | 0.0032262951 | 0.7727125 | 0.0032264277 | 0.7603666 | 0.0032220395 | 0.7560054 | 0.0032396524 | 0.8042478 | 0.003219819 | 0.7758974
0.0037204604 | 0.9221062 | 0.003729338 | 0.906558 | 0.0037336586 | 0.9223042 | 0.0037327014 | 0.9060277 | 0.0037291451 | 0.8953933 | 0.0037486578 | 0.955671 | 0.0037253284 | 0.9104398
0.0042414297 | 1.057371 | 0.0042513416 | 1.039616 | 0.0042560577 | 1.070383 | 0.0042542831 | 1.046921 | 0.0042517708 | 1.028234 | 0.0042726892 | 1.107416 | 0.0042467534 | 1.044515
0.0047718237 | 1.185234 | 0.0047788254 | 1.169247 | 0.004787891 | 1.205477 | 0.0047851134 | 1.180965 | 0.0047801177 | 1.1564 | 0.004802461 | 1.25417229 | 0.0047775403 | 1.169841
0.005315775 | 1.30458 | 0.0053242234 | 1.298622 | 0.0053375734 | 1.338525 | 0.0053331298 | 1.31057 | 0.0053259714 | 1.27696 | 0.0053509332 | 1.39439 | 0.0053220872 | 1.293824
0.0058639073 | 1.423878 | 0.0058766162 | 1.421922 | 0.0058887005 | 1.461859 | 0.0058833479 | 1.432728 | 0.0058796855 | 1.390804 | 0.0059060674 | 1.527203 | 0.0058735976 | 1.414792
0.0064238104 | 1.539253 | 0.0064332666 | 1.534353 | 0.0064489867 | 1.585915 | 0.0064418596 | 1.549132 | 0.006436859 | 1.49344 | 0.0064683331 | 1.650261 | 0.0064313787 | 1.527993
0.0069972008 | 1.640883 | 0.0070079059 | 1.641094 | 0.0070231824 | 1.68702 | 0.007016646 | 1.667096 | 0.0070110307 | 1.596634 | 0.0070443903 | 1.754344 | 0.0070040048 | 1.631597
0.0075749746 | 1.736423 | 0.0075828129 | 1.742648 | 0.0076022316 | 1.789929 | 0.0075944415 | 1.76871 | 0.0075866128 | 1.689686 | 0.0076234779 | 1.853337 | 0.0075813422 | 1.711822
0.0081617657 | 1.824557 | 0.0081711881 | 1.831597 | 0.0081902092 | 1.877687 | 0.0081819079 | 1.850118 | 0.0081755136 | 1.78146 | 0.0082108793 | 1.93552 | 0.0081667807 | 1.78678
0.0087557151 | 1.899685 | 0.0087655884 | 1.901881 | 0.0087857545 | 1.946208 | 0.008774191 | 1.914996 | 0.0087718547 | 1.844574 | 0.0088069526 | 2.013205 | 0.0087602623 | 1.85068
0.0093563793 | 1.965273 | 0.0093630965 | 1.965205 | 0.0093871059 | 2.010322 | 0.0093729071 | 1.9794 | 0.0093686926 | 1.903203 | 0.0094113274 | 2.079609 | 0.0093604588 | 1.908123
0.00996443 | 2.019255 | 0.009973482 | 2.010992 | 0.009995608 | 2.073229 | 0.009979646 | 2.02471 | 0.009977792 | 1.954788 | 0.010023271 | 2.131966 | 0.009967536 | 1.947523