## Sheet1
Ch4 Current | Ch4 | Ch5 Current | Ch5 | Ch6 Current | Ch6 | Ch7 Current | Ch7 | Ch8 Current | Ch8 | Ch9 Current | Ch9 | Ch10 Current | Ch10
-9.6e-09 | 0.008576623 | -1.69e-08 | 0.001610804 | 9.6e-09 | 0.009936826 | -5.55e-08 | 0.001545412 | 1.21e-08 | 0.01056724 | -1.21e-08 | 0.01133316 | 1.69e-08 | 0.01786096
0.0004843109 | 0.008814499 | 0.0004854561 | 0.001838996 | 0.0004845857 | 0.01016183 | 0.0004865965 | 0.001777747 | 0.0004857093 | 0.01079533 | 0.0004868184 | 0.01157595 | 0.0004848678 | 0.01808793
0.0006954529 | 0.009967466 | 0.000696791 | 0.002898774 | 0.0006970032 | 0.0113833 | 0.0006977024 | 0.002928683 | 0.0006983148 | 0.01208986 | 0.000700328 | 0.0127805 | 0.0006960267 | 0.01914688
0.0009925565 | 0.07433154 | 0.0009942273 | 0.06761703 | 0.0009942032 | 0.07157612 | 0.0009970917 | 0.06606944 | 0.0009964648 | 0.07232092 | 0.0009987818 | 0.0790401 | 0.0009935233 | 0.08520731
0.0013656598 | 0.1981005 | 0.0013675959 | 0.1913451 | 0.0013658117 | 0.193226 | 0.0013714295 | 0.1870842 | 0.001367808 | 0.1932662 | 0.0013737803 | 0.2083703 | 0.0013668292 | 0.2104113
0.001775582 | 0.3368798 | 0.00177767 | 0.3299503 | 0.0017787381 | 0.335684 | 0.0017825307 | 0.3252052 | 0.0017809538 | 0.3307431 | 0.0017887876 | 0.3523344 | 0.0017770817 | 0.348845
0.0022187944 | 0.4881507 | 0.002221056 | 0.4795555 | 0.002224417 | 0.4896817 | 0.0022272983 | 0.4758818 | 0.0022266642 | 0.4800436 | 0.0022371692 | 0.5098295 | 0.0022216347 | 0.4955294
0.0026865486 | 0.6436775 | 0.002688639 | 0.6363371 | 0.0026911465 | 0.6489963 | 0.0026962821 | 0.6303215 | 0.0026938662 | 0.6326103 | 0.0027061964 | 0.6755142 | 0.0026904666 | 0.645821
0.0031722414 | 0.7899661 | 0.0031743053 | 0.7927182 | 0.0031760967 | 0.8082998 | 0.0031796844 | 0.7819914 | 0.0031788743 | 0.7791457 | 0.0031933141 | 0.8399864 | 0.0031773071 | 0.7986235
0.003676772 | 0.9335523 | 0.0036781077 | 0.9338054 | 0.003679605 | 0.9630769 | 0.0036854156 | 0.9362675 | 0.0036818858 | 0.9227402 | 0.0036997976 | 0.999828 | 0.0036823198 | 0.9419586
0.0041929453 | 1.074703 | 0.0041935288 | 1.072521 | 0.0041984646 | 1.111403 | 0.0042026116 | 1.085977 | 0.0042001378 | 1.066761 | 0.0042208561 | 1.157251 | 0.0041995061 | 1.083405
0.0047252491 | 1.217258 | 0.0047245113 | 1.207523 | 0.004729753 | 1.25388 | 0.0047311177 | 1.227324 | 0.0047312286 | 1.206811 | 0.0047538781 | 1.311003 | 0.0047323208 | 1.220881
0.0052672572 | 1.360928 | 0.0052654392 | 1.338004 | 0.0052703071 | 1.397527 | 0.005272535 | 1.359764 | 0.005271233 | 1.341198 | 0.0052963057 | 1.458493 | 0.0052745337 | 1.353524
0.0058202647 | 1.493494 | 0.0058180248 | 1.46834 | 0.0058257161 | 1.532428 | 0.0058254774 | 1.488971 | 0.0058262658 | 1.474207 | 0.005854644 | 1.595871 | 0.0058289951 | 1.484461
0.0063810572 | 1.613871 | 0.0063794828 | 1.600951 | 0.0063895634 | 1.654637 | 0.0063867063 | 1.612242 | 0.0063894043 | 1.596173 | 0.0064208833 | 1.730958 | 0.0063925146 | 1.618304
0.0069548722 | 1.725817 | 0.0069537968 | 1.725145 | 0.0069628359 | 1.765559 | 0.0069645429 | 1.739037 | 0.0069622838 | 1.709151 | 0.0069970513 | 1.84615 | 0.0069685959 | 1.731302
0.0075424638 | 1.833131 | 0.0075417863 | 1.835178 | 0.0075494269 | 1.869811 | 0.0075524938 | 1.848045 | 0.0075477657 | 1.814472 | 0.0075864102 | 1.956585 | 0.0075559898 | 1.832116
0.0081341156 | 1.910984 | 0.008136652 | 1.937219 | 0.0081460094 | 1.958351 | 0.0081428244 | 1.948024 | 0.0081430486 | 1.906516 | 0.008185199 | 2.029222 | 0.0081495127 | 1.909568
0.0087416152 | 2.014226 | 0.0087420154 | 2.023905 | 0.0087509436 | 2.034222 | 0.0087472739 | 2.040019 | 0.0087459623 | 1.989708 | 0.0087914543 | 2.106932 | 0.0087530412 | 1.980209
0.0093543299 | 2.094727 | 0.0093541635 | 2.092586 | 0.0093635522 | 2.099312 | 0.0093593328 | 2.112807 | 0.0093562659 | 2.05826 | 0.0094047404 | 2.167637 | 0.0093649265 | 2.037635
0.00997471 | 2.165154 | 0.009974758 | 2.146785 | 0.009982727 | 2.171809 | 0.009974975 | 2.176503 | 0.00997589 | 2.1071 | 0.010027725 | 2.22906 | 0.009987422 | 2.08822