## Sheet1
Ch4 Current | Ch4 | Ch5 Current | Ch5 | Ch6 Current | Ch6 | Ch7 Current | Ch7 | Ch8 Current | Ch8 | Ch9 Current | Ch9 | Ch10 Current | Ch10
-4.58e-08 | 0.008582535 | -4.8e-09 | 0.001635329 | -5.3e-08 | 0.009942956 | 2.17e-08 | 0.001575927 | 9.6e-09 | 0.01057537 | -2.17e-08 | 0.01134465 | 3.13e-08 | 0.01784843
0.0004767835 | 0.008783315 | 0.0004761012 | 0.001829378 | 0.0004762241 | 0.01013577 | 0.0004756792 | 0.001769992 | 0.0004751343 | 0.01076581 | 0.0004759059 | 0.01154 | 0.0004752428 | 0.01804397
0.0006922076 | 0.009905782 | 0.0006927452 | 0.002904087 | 0.0006937724 | 0.01125355 | 0.0006941557 | 0.002998631202 | 0.0006912962 | 0.01177511 | 0.0006922365 | 0.01271035 | 0.0006912166 | 0.01914296
0.0009972243 | 0.07179216 | 0.0009974485 | 0.06557361 | 0.0010001537 | 0.07414877 | 0.0009999078 | 0.06103716 | 0.0009956257 | 0.07428598 | 0.0010000597 | 0.0747234 | 0.000996689 | 0.08339602
0.0013763553 | 0.1934288 | 0.001376917 | 0.187144 | 0.0013783661 | 0.1963822 | 0.001381175 | 0.180632 | 0.0013746723 | 0.1929046 | 0.0013803456 | 0.1984179 | 0.0013770955 | 0.2083278
0.0017976892 | 0.3310263 | 0.0017973999 | 0.3218537 | 0.0018028152 | 0.3341468 | 0.0018046837 | 0.314837 | 0.0017970238 | 0.3286148 | 0.0018032516 | 0.3422156 | 0.0017982486 | 0.3452724
0.0022496392 | 0.4724518 | 0.0022481805 | 0.4593093 | 0.0022549074 | 0.4759022 | 0.0022570412 | 0.4564071 | 0.0022477875 | 0.4700439 | 0.0022564312 | 0.489279 | 0.0022489954 | 0.4844563
0.0027245759 | 0.6182696 | 0.0027223168 | 0.5974357 | 0.0027309269 | 0.6181482 | 0.0027298226 | 0.6019384 | 0.0027243975 | 0.6185542 | 0.0027329281 | 0.6405011 | 0.0027234524 | 0.6267247
0.0032136876 | 0.7588577 | 0.0032138564 | 0.733925 | 0.0032236911 | 0.7602445 | 0.003219385 | 0.7438066 | 0.0032151801 | 0.7668901 | 0.0032232089 | 0.7905393 | 0.0032119444 | 0.7643367
0.0037214803 | 0.8969146 | 0.0037203303 | 0.8696711 | 0.003732183 | 0.8990712 | 0.0037270306 | 0.8773207 | 0.0037206678 | 0.9015467 | 0.0037323422 | 0.9375155 | 0.0037188788 | 0.9016039
0.0042445135 | 1.032921 | 0.0042424062 | 1.001664 | 0.0042551005 | 1.031404 | 0.0042467413 | 1.007049 | 0.0042410319 | 1.034392 | 0.0042563711 | 1.0708 | 0.0042413598 | 1.028749
0.0047764191 | 1.161983 | 0.0047735476 | 1.120077 | 0.0047839127 | 1.161443 | 0.0047791967 | 1.132421 | 0.0047712088 | 1.165246 | 0.0047858536 | 1.197017 | 0.0047692101 | 1.149338
0.0053187478 | 1.29047 | 0.0053184103 | 1.234263 | 0.0053306368 | 1.290627 | 0.0053227478 | 1.253081 | 0.0053144489 | 1.287017 | 0.0053332552 | 1.32055 | 0.0053137955 | 1.273179
0.0058723101 | 1.412749 | 0.005867061 | 1.344599 | 0.005884375 | 1.409501 | 0.0058748296 | 1.369522 | 0.0058661255 | 1.40335 | 0.0058896263 | 1.443363 | 0.0058664751 | 1.389797
0.0064333799 | 1.525454 | 0.006427304 | 1.447159 | 0.0064458571 | 1.524676 | 0.0064340815 | 1.482726 | 0.0064259683 | 1.516091 | 0.0064486106 | 1.550743 | 0.0064246277 | 1.501323
0.0070043231 | 1.627729 | 0.007001818 | 1.549988 | 0.0070211716 | 1.628658 | 0.0070055648 | 1.592787 | 0.0070000989 | 1.625242 | 0.0070257142 | 1.653542 | 0.0070004967 | 1.605197
0.0075843222 | 1.717666 | 0.0075825164 | 1.642406 | 0.0076005969 | 1.71676 | 0.007585183 | 1.688522 | 0.0075786153 | 1.731957 | 0.0076040062 | 1.746879 | 0.0075759414 | 1.700683
0.0081736595 | 1.799399 | 0.008170243 | 1.72203 | 0.0081856933 | 1.80077 | 0.0081716269 | 1.775816 | 0.0081665348 | 1.828057 | 0.0081966323 | 1.822552 | 0.0081647843 | 1.777536
0.0087655401 | 1.869964 | 0.0087642623 | 1.789643 | 0.0087808842 | 1.865727 | 0.0087667915 | 1.852518 | 0.0087613256 | 1.911694 | 0.008793482 | 1.893749 | 0.0087611689 | 1.845259
0.0093728227 | 1.934634 | 0.0093653026 | 1.846421 | 0.0093835351 | 1.922953 | 0.0093656932 | 1.90944 | 0.0093632797 | 1.982044 | 0.0093936157 | 1.952151 | 0.0093609386 | 1.903966
0.009980729 | 1.979019 | 0.009975192 | 1.899191 | 0.009994741 | 1.975145 | 0.009976684 | 1.95442 | 0.009974373 | 2.032935 | 0.010007381 | 1.994283 | 0.009973242 | 1.961172