## Sheet1
Ch4 Current | Ch4 | Ch5 Current | Ch5 | Ch6 Current | Ch6 | Ch7 Current | Ch7 | Ch8 Current | Ch8 | Ch9 Current | Ch9 | Ch10 Current | Ch10
2.4e-09 | 0.008582471 | 1.69e-08 | 0.001646522 | 2.65e-08 | 0.009941382 | -4.8e-09 | 0.001580551 | -5.55e-08 | 0.01057723 | -4.8e-09 | 0.01134012 | -9.6e-09 | 0.01785171
0.0004805713 | 0.008781864 | 0.0004810029 | 0.001840234 | 0.0004808751 | 0.01013777 | 0.0004809956 | 0.001777933108 | 0.0004814152 | 0.01077053 | 0.0004798383 | 0.01154095 | 0.0004797419 | 0.01804157
0.0006965837 | 0.009712664 | 0.0006957543 | 0.002696452 | 0.0006954601 | 0.01100093 | 0.0006986017 | 0.002614605 | 0.0006982545 | 0.0116287 | 0.0006946211 | 0.012456 | 0.0006942184 | 0.01886213
0.0009993484 | 0.06593276 | 0.0009987432 | 0.06177493 | 0.0009981188 | 0.06939867 | 0.0010012146 | 0.06195233 | 0.001002343 | 0.06913469 | 0.0009969663 | 0.07148601 | 0.000996378 | 0.07841789
0.0013773293 | 0.1854858 | 0.0013780864 | 0.1814351 | 0.0013769846 | 0.1858134 | 0.0013796777 | 0.1810909 | 0.0013825517 | 0.1909633 | 0.0013750219 | 0.1893097 | 0.0013756247 | 0.2005247
0.0018031865 | 0.3268569 | 0.0018027838 | 0.3186363 | 0.0018018604 | 0.321372 | 0.0018051346 | 0.3157378 | 0.0018078229 | 0.3313733 | 0.0017981184 | 0.3282097 | 0.0017994903 | 0.3411494
0.0022542057 | 0.4720771 | 0.0022521033 | 0.4591188 | 0.0022506928 | 0.4624212 | 0.0022554065 | 0.4555521 | 0.002258225 | 0.4743958 | 0.0022480624 | 0.4755833 | 0.0022478116 | 0.4857564
0.0027283012 | 0.6159159 | 0.0027279444 | 0.6029974 | 0.0027257983 | 0.6036925 | 0.0027284145 | 0.6033081 | 0.0027345266 | 0.6231286 | 0.0027203976 | 0.6269927 | 0.002722324 | 0.6368952
0.0032191873 | 0.7596701 | 0.0032211402 | 0.7469009 | 0.0032184688 | 0.7435678 | 0.0032185676 | 0.7486376 | 0.003228424 | 0.7683418 | 0.0032106666 | 0.7782638 | 0.0032143048 | 0.78517
0.0037251379 | 0.8964526 | 0.0037289956 | 0.8792442 | 0.0037255526 | 0.8817804 | 0.0037268015 | 0.8854227 | 0.0037373041 | 0.9033478 | 0.0037193875 | 0.925876 | 0.0037210801 | 0.9245196
0.0042474502 | 1.03767 | 0.0042495164 | 1.002719 | 0.0042457865 | 1.018886 | 0.0042468209 | 1.017157 | 0.004261972 | 1.043069 | 0.0042381073 | 1.069922 | 0.0042409523 | 1.057909
0.0047793679 | 1.174372 | 0.0047829555 | 1.124204 | 0.0047802142 | 1.154315 | 0.0047761515 | 1.146065 | 0.0047967107 | 1.17949 | 0.0047694126 | 1.205575 | 0.0047728459 | 1.182463
0.0053248599 | 1.3038 | 0.005330022 | 1.244255 | 0.0053262318 | 1.266171 | 0.0053229937 | 1.270216 | 0.0053446403 | 1.309933 | 0.0053182222 | 1.333573 | 0.0053196616 | 1.308316
0.0058773926 | 1.424733 | 0.0058800568 | 1.356335 | 0.0058766838 | 1.377416 | 0.0058734216 | 1.385675 | 0.0059000373 | 1.434722 | 0.0058702725 | 1.453909 | 0.0058684618 | 1.434817
0.006440548 | 1.535067 | 0.0064460114 | 1.457331 | 0.0064418861 | 1.486841 | 0.0064346023 | 1.495636 | 0.0064660498 | 1.554222 | 0.0064320514 | 1.57644 | 0.0064331605 | 1.549478
0.0070141988 | 1.640599 | 0.0070184809 | 1.54252 | 0.0070132681 | 1.572601 | 0.0070039421 | 1.601343 | 0.0070393392 | 1.653354 | 0.0070013478 | 1.69386 | 0.0070050223 | 1.648427
0.0075916254 | 1.734103 | 0.0075947983 | 1.613925 | 0.0075888671 | 1.652866 | 0.0075851107 | 1.699147 | 0.0076169271 | 1.735952 | 0.0075800161 | 1.788092 | 0.0075807105 | 1.735389
0.0081776642 | 1.81726 | 0.0081845794 | 1.682247 | 0.0081772519 | 1.734471 | 0.0081721333 | 1.783685162 | 0.0082075327 | 1.799615 | 0.0081678126 | 1.866147 | 0.0081698403 | 1.813691
0.0087691905 | 1.886155 | 0.0087807612 | 1.749293 | 0.0087756136 | 1.79174 | 0.0087650266 | 1.851767 | 0.008804826 | 1.84894 | 0.0087597223 | 1.931711 | 0.0087635631 | 1.887264
0.0093715231 | 1.931484 | 0.0093867948 | 1.79732 | 0.0093817895 | 1.855998 | 0.0093718535 | 1.910521 | 0.0094126728 | 1.898185 | 0.0093617897 | 1.981423 | 0.0093689843 | 1.930168
0.009974927 | 1.968727 | 0.00999113 | 1.838773 | 0.009981403 | 1.899833 | 0.009974566 | 1.954748 | 0.010022597 | 1.939808 | 0.00997353 | 2.016796 | 0.009971436 | 1.964219