## Sheet1
Ch4 Current | Ch4 | Ch5 Current | Ch5 | Ch6 Current | Ch6 | Ch7 Current | Ch7 | Ch8 Current | Ch8 | Ch9 Current | Ch9 | Ch10 Current | Ch10
-5.06e-08 | 0.008580914 | -3.38e-08 | 0.001604588 | -3.38e-08 | 0.009947952 | 0 | 0.001548106028 | 1.69e-08 | 0.01057253 | -5.3e-08 | 0.01135069 | -1.69e-08 | 0.01787124
0.0004852391 | 0.008803123 | 0.0004837418 | 0.001816128 | 0.000483954 | 0.01015725 | 0.0004849329 | 0.00176027 | 0.0004848003 | 0.01078169 | 0.0004836743 | 0.01157066 | 0.0004839299 | 0.01807868
0.0006978471 | 0.01001613 | 0.0006959399 | 0.003031086 | 0.0006957952 | 0.01131579 | 0.0006984571 | 0.002940997 | 0.0006970876 | 0.01185552 | 0.0006945101 | 0.01272174 | 0.0006962244 | 0.01916722
0.000996472 | 0.0731726 | 0.0009927252 | 0.06158882 | 0.0009934413 | 0.07333174 | 0.0009971905 | 0.06173481 | 0.0009954377 | 0.07390574 | 0.000991146 | 0.07514494 | 0.0009947312 | 0.08241066
0.0013720853 | 0.2005043 | 0.0013643723 | 0.1826597 | 0.0013669859 | 0.1945373 | 0.0013708846 | 0.1819437 | 0.0013706193 | 0.1998709 | 0.0013630314 | 0.199698 | 0.0013699298 | 0.2081863
0.0017882837 | 0.3429931 | 0.0017795675 | 0.3241422 | 0.0017807826 | 0.3337651 | 0.0017838015 | 0.3204347 | 0.0017855134 | 0.3416857 | 0.0017788948 | 0.3446384 | 0.0017850336 | 0.3518912
0.0022377334 | 0.495432 | 0.0022224086 | 0.4723772 | 0.0022285593 | 0.4784706 | 0.0022307316 | 0.4719981 | 0.0022346568 | 0.4938386 | 0.0022218734 | 0.4993847 | 0.00223369 | 0.5049777
0.0027085303 | 0.6526412 | 0.0026893647 | 0.6247664 | 0.0026975214 | 0.6240332 | 0.002698669 | 0.6275599323 | 0.0027052778 | 0.6486256 | 0.0026894998 | 0.6566637 | 0.0027035587 | 0.6650429
0.0031970778 | 0.8080178 | 0.0031741462 | 0.7744158 | 0.0031848368 | 0.7719481 | 0.0031839761 | 0.7788105 | 0.0031939241 | 0.8018701 | 0.003175113 | 0.8145126 | 0.0031914889 | 0.8110519
0.00370468 | 0.9639934 | 0.0036812493 | 0.9193551 | 0.0036907561 | 0.9244243 | 0.0036875591 | 0.9215969 | 0.0037010851 | 0.9480904 | 0.0036795133 | 0.9689714 | 0.00369797 | 0.9517143
0.0042240942 | 1.119266 | 0.004196244 | 1.058342 | 0.0042078701 | 1.068491 | 0.0042060522 | 1.060413 | 0.0042197591 | 1.092868 | 0.0041954821 | 1.118004 | 0.0042162365 | 1.092489
0.004759004 | 1.268596 | 0.0047264088 | 1.195101 | 0.004740786 | 1.202992 | 0.0047366221 | 1.198069 | 0.004754329 | 1.236768 | 0.0047274842 | 1.265513 | 0.0047504013 | 1.228321
0.0053030735 | 1.410548 | 0.0052703505 | 1.330213 | 0.0052826928 | 1.330508 | 0.005276723 | 1.33361 | 0.0052982538 | 1.37766 | 0.0052689762 | 1.405864 | 0.0052941453 | 1.370962
0.0058589285 | 1.544877 | 0.0058220006 | 1.459806 | 0.0058365851 | 1.459129 | 0.0058320138 | 1.46673 | 0.0058538267 | 1.516428 | 0.0058216703 | 1.540958 | 0.0058485488 | 1.509155
0.0064272775 | 1.673142 | 0.0063859709 | 1.58186 | 0.0064019179 | 1.575701 | 0.0063959985 | 1.596619 | 0.0064218622 | 1.645348 | 0.0063904507 | 1.674036 | 0.0064158201 | 1.62994
0.0070041085 | 1.792115 | 0.0069619366 | 1.684018 | 0.0069762752 | 1.680452 | 0.0069695965 | 1.718979 | 0.0069984955 | 1.758846 | 0.0069636171 | 1.802128 | 0.006991407 | 1.731917
0.0075935373 | 1.897399 | 0.0075469821 | 1.782246 | 0.0075651495 | 1.772862 | 0.0075564962 | 1.831792 | 0.0075884789 | 1.862364 | 0.0075497379 | 1.926972 | 0.0075804814 | 1.834902
0.0081891797 | 1.987962 | 0.0081380408 | 1.869386 | 0.0081596222 | 1.863727 | 0.0081533318 | 1.934646 | 0.0081850857 | 1.954083 | 0.0081413006 | 2.026248 | 0.0081750482 | 1.929426
0.0087958255 | 2.06689 | 0.0087403662 | 1.943309 | 0.008766372 | 1.94676 | 0.008754958 | 2.028453 | 0.0087912397 | 2.034789 | 0.0087447857 | 2.106835 | 0.0087816678 | 2.010384
0.0094097144 | 2.13049 | 0.0093553087 | 2.003933 | 0.0093788986 | 2.021421 | 0.0093597282 | 2.10113 | 0.0094047018 | 2.097943 | 0.0093554124 | 2.175257 | 0.0093957206 | 2.082059
0.010035622 | 2.178403 | 0.009974301 | 2.055665 | 0.010004371 | 2.078912 | 0.009977142 | 2.15576 | 0.010031168 | 2.159996 | 0.009977936 | 2.23392 | 0.010021345 | 2.140651