## Sheet1
Ch4 Current | Ch4 | Ch5 Current | Ch5 | Ch6 Current | Ch6 | Ch7 Current | Ch7 | Ch8 Current | Ch8 | Ch9 Current | Ch9 | Ch10 Current | Ch10
-1.69e-08 | 0.008595128 | 2.4e-09 | 0.001645724 | 2.89e-08 | 0.00994833 | 0 | 0.001582167 | -9.6e-09 | 0.01059214 | -2.4e-09 | 0.01134527 | -9.6e-09 | 0.01786121
0.000484077 | 0.008832406 | 0.0004834718 | 0.001875658 | 0.0004834019 | 0.01018183 | 0.0004842747 | 0.001819042 | 0.0004839082 | 0.01082443 | 0.0004829173 | 0.0115883 | 0.0004831439 | 0.01810215
0.0006988139 | 0.00985413 | 0.0006993998 | 0.002903688 | 0.0006984812 | 0.01116542 | 0.0007002412 | 0.002909941 | 0.0006998965 | 0.01173378 | 0.0006991056 | 0.01261989 | 0.0007013286 | 0.01907802
0.0010037462 | 0.06855881 | 0.0010063309 | 0.06377919 | 0.0010036883 | 0.06863209 | 0.0010068468 | 0.059334 | 0.0010054894 | 0.07478109 | 0.001003399 | 0.07263766 | 0.001008156 | 0.0850228
0.0013825179 | 0.1865536 | 0.0013856572 | 0.1809143 | 0.0013809411 | 0.1824539 | 0.0013872243 | 0.1755268 | 0.0013867904 | 0.1966456 | 0.0013810665 | 0.1938103 | 0.0013865613 | 0.2064178
0.00180641 | 0.3238186 | 0.0018082907 | 0.3162193 | 0.001802222 | 0.3195844 | 0.0018091201 | 0.3094058 | 0.0018085655 | 0.3354455 | 0.0018041774 | 0.3381258 | 0.0018112659 | 0.3438007
0.0022561201 | 0.4677562 | 0.0022599802 | 0.4599508 | 0.0022546349 | 0.4641171 | 0.0022609591 | 0.4550969 | 0.0022608989 | 0.4834869 | 0.0022543359 | 0.4907832 | 0.0022630592 | 0.4874038
0.002731819 | 0.6123972 | 0.0027349919 | 0.6076897 | 0.0027269534 | 0.6163887 | 0.0027363807 | 0.6020178 | 0.002737186 | 0.6351541 | 0.0027307581 | 0.6497787 | 0.0027380492 | 0.6383213
0.0032249256 | 0.7558411 | 0.0032242071 | 0.7526657 | 0.0032198913 | 0.7702613 | 0.0032252029 | 0.7411586 | 0.0032266784 | 0.786768 | 0.0032211282 | 0.800112 | 0.0032292052 | 0.7917121
0.0037328702 | 0.8948305 | 0.0037314597 | 0.8953662 | 0.0037246991 | 0.921131 | 0.0037319082 | 0.8807634 | 0.0037339696 | 0.9357443 | 0.0037263362 | 0.9496338 | 0.0037323807 | 0.940872
0.0042539504 | 1.027644 | 0.0042534585 | 1.025427 | 0.0042484628 | 1.055154 | 0.0042547219 | 1.021761 | 0.0042565881 | 1.080595 | 0.0042467726 | 1.097619 | 0.0042533356 | 1.084296
0.0047874835 | 1.151831 | 0.0047811834 | 1.146787 | 0.0047778899 | 1.189811 | 0.0047834594 | 1.158334 | 0.0047852509 | 1.217213 | 0.0047772944 | 1.234785 | 0.0047829893 | 1.216915
0.0053346416 | 1.275398 | 0.005326931 | 1.267731 | 0.0053239726 | 1.324943 | 0.005329899 | 1.292363 | 0.0053314614 | 1.348487 | 0.0053220558 | 1.382059 | 0.0053269816 | 1.343521
0.0058860748 | 1.39863 | 0.0058796879 | 1.382845 | 0.0058747935 | 1.4417 | 0.005885812 | 1.428972 | 0.0058854311 | 1.475156 | 0.0058731347 | 1.512611 | 0.0058767464 | 1.463592
0.0064524755 | 1.520646 | 0.0064367216 | 1.490326 | 0.006436061 | 1.549632 | 0.0064436052 | 1.543762 | 0.0064435449 | 1.598472 | 0.0064320634 | 1.633726 | 0.0064337078 | 1.575591
0.007025403 | 1.636042 | 0.0070110186 | 1.584208 | 0.007006305 | 1.643292 | 0.007018165 | 1.644384 | 0.0070199516 | 1.718313 | 0.0070054563 | 1.751603 | 0.0070060904 | 1.683245
0.0076044956 | 1.749173 | 0.0075859377 | 1.664891 | 0.0075877532 | 1.720735 | 0.0075937784 | 1.736529 | 0.0075957965 | 1.835235 | 0.0075862005 | 1.863685 | 0.0075838015 | 1.783937
0.008196789 | 1.8453 | 0.0081743129 | 1.735929 | 0.0081755401 | 1.802837 | 0.0081830966 | 1.822258 | 0.0081851845 | 1.91328 | 0.0081722948 | 1.943572 | 0.0081708385 | 1.867671
0.0087929274 | 1.919667 | 0.008769745 | 1.794922 | 0.00877422 | 1.901831 | 0.0087782151 | 1.907156 | 0.0087818269 | 1.991337 | 0.0087645564 | 2.007391 | 0.0087629675 | 1.937867
0.0094016012 | 1.979813 | 0.0093659415 | 1.846213 | 0.0093796533 | 1.964172 | 0.0093753567 | 1.966485 | 0.0093813531 | 2.059687 | 0.0093641501 | 2.06649 | 0.009362079 | 1.996877
0.010006996 | 2.022474 | 0.009975312 | 1.874932 | 0.009987591 | 2.015068 | 0.009985448 | 2.017548 | 0.009993152 | 2.122126 | 0.00997406 | 2.121715 | 0.009965971 | 2.053086