## Sheet1
Ch4 Current | Ch4 | Ch5 Current | Ch5 | Ch6 Current | Ch6 | Ch7 Current | Ch7 | Ch8 Current | Ch8 | Ch9 Current | Ch9 | Ch10 Current | Ch10
-7.72e-08 | 0.008594232 | 2.41e-08 | 0.001641398 | -3.86e-08 | 0.009950366 | -9.6e-09 | 0.001580779 | -2.41e-08 | 0.01058946 | -6.27e-08 | 0.01134618 | 1.45e-08 | 0.01786483
0.0004790644 | 0.00880831 | 0.0004784086 | 0.001846576 | 0.0004785701 | 0.01015925 | 0.0004790282 | 0.00178581 | 0.000477543 | 0.01079168 | 0.0004774393 | 0.01155615 | 0.0004761808 | 0.01806121
0.0006942425 | 0.00980329 | 0.0006928947 | 0.002774588 | 0.0006946042 | 0.01102072 | 0.0006965909 | 0.002534022113 | 0.0006932926 | 0.01170192 | 0.0006902112 | 0.01244097 | 0.0006896591 | 0.0189617
0.0009932725 | 0.06550857 | 0.0009934992 | 0.05849485 | 0.0009992954 | 0.07327384 | 0.0010039439 | 0.06038562 | 0.0009937716 | 0.06763289 | 0.0009866903 | 0.06944571 | 0.0009872135 | 0.07692535
0.0013712752 | 0.1873958 | 0.0013700069 | 0.1749763 | 0.0013782431 | 0.1948499 | 0.001386583 | 0.1804826 | 0.0013692643 | 0.1850509 | 0.0013612979 | 0.1897017 | 0.0013657828 | 0.2001679
0.0017944753 | 0.3296197 | 0.0017926188 | 0.3107525 | 0.0018009249 | 0.3288358 | 0.0018105209 | 0.3170128 | 0.0017935398 | 0.3293295 | 0.0017784945 | 0.3331328 | 0.0017832156 | 0.3392041
0.0022460178 | 0.4812188 | 0.0022426736 | 0.4556759 | 0.0022537139 | 0.4737197 | 0.0022645564 | 0.4630527 | 0.0022432282 | 0.4785162 | 0.0022289884 | 0.4842504 | 0.0022313778 | 0.4844286
0.0027183698 | 0.6347808 | 0.0027161348 | 0.6093911 | 0.0027267654 | 0.6257935 | 0.002742201 | 0.6105971 | 0.0027162746 | 0.63436 | 0.0027006389 | 0.6403471 | 0.0027066207 | 0.6350504
0.0032113585 | 0.7886657 | 0.0032074622 | 0.7615599 | 0.0032204073 | 0.7766378 | 0.0032331377 | 0.7534229 | 0.0032101747 | 0.7902039 | 0.0031895722 | 0.7995645 | 0.0031958988 | 0.7777189
0.0037224351 | 0.9398026 | 0.0037167137 | 0.9061906 | 0.003725297 | 0.9077699 | 0.0037420877 | 0.8938405 | 0.0037190259 | 0.9370372 | 0.0036974468 | 0.9566679 | 0.0037074166 | 0.9201089
0.0042436672 | 1.087717 | 0.0042359156 | 1.048731 | 0.0042497624 | 1.031642 | 0.0042667676 | 1.033818 | 0.0042407836 | 1.083315 | 0.0042159568 | 1.105176 | 0.0042260905 | 1.057787
0.0047739767 | 1.232061 | 0.0047681757 | 1.185993 | 0.0047796451 | 1.165748 | 0.0047965732 | 1.169931 | 0.004771544 | 1.224465 | 0.0047526075 | 1.248388 | 0.0047608991 | 1.192486
0.0053224922 | 1.369678 | 0.0053146659 | 1.316801 | 0.0053256507 | 1.288203 | 0.0053441074 | 1.302843 | 0.0053162235 | 1.36483 | 0.0052940441 | 1.393305 | 0.0053065792 | 1.326952
0.005877342 | 1.507515 | 0.0058673286 | 1.438284 | 0.0058737808 | 1.411415 | 0.0058989306 | 1.430354 | 0.0058717264 | 1.497878 | 0.0058463331 | 1.528982 | 0.0058582606 | 1.451837
0.0064435618 | 1.642194 | 0.0064269038 | 1.552459 | 0.0064339682 | 1.529117 | 0.0064574061 | 1.551238 | 0.0064341779 | 1.62435 | 0.0064094067 | 1.654938 | 0.0064255102 | 1.568766
0.0070176587 | 1.769445 | 0.0069966704 | 1.656384 | 0.0070046799 | 1.631249 | 0.0070337551 | 1.667836 | 0.0070040675 | 1.741902 | 0.0069833878 | 1.771438 | 0.0069977819 | 1.681514
0.0075959074 | 1.88297 | 0.0075745743 | 1.746912 | 0.0075849805 | 1.743515 | 0.0076109404 | 1.771399 | 0.0075867285 | 1.848415 | 0.0075672712 | 1.878003 | 0.00758506 | 1.789697
0.0081859103 | 1.978995 | 0.0081627422 | 1.829538 | 0.0081710627 | 1.841998 | 0.0082001693 | 1.866558 | 0.0081735269 | 1.944887 | 0.0081556922 | 1.970073 | 0.0081663226 | 1.85614
0.0087824899 | 2.069167 | 0.0087589411 | 1.931968 | 0.0087697981 | 1.937478 | 0.0087946007 | 1.95381 | 0.0087663599 | 2.032658 | 0.0087484746 | 2.047816 | 0.0087624733 | 1.934837
0.009391752 | 2.152532 | 0.0093630241 | 2.007468 | 0.0093746093 | 2.030043 | 0.009392796 | 2.023818 | 0.0093740282 | 2.098672 | 0.0093593473 | 2.113752 | 0.0093722947 | 1.994494
0.009999532 | 2.217069 | 0.009971195 | 2.06567 | 0.009982631 | 2.092175 | 0.010003818 | 2.086159 | 0.009981162 | 2.165277 | 0.009969606 | 2.175294 | 0.009981331 | 2.036313