## Sheet1
Ch4 Current | Ch4 | Ch5 Current | Ch5 | Ch6 Current | Ch6 | Ch7 Current | Ch7 | Ch8 Current | Ch8 | Ch9 Current | Ch9 | Ch10 Current | Ch10
2.41e-08 | 0.008593741 | -1.93e-08 | 0.001639131 | -9.6e-09 | 0.009949275 | -1.69e-08 | 0.001572070794 | -2.4e-09 | 0.01058703 | -3.38e-08 | 0.01134385 | -3.38e-08 | 0.0178613
0.0004878262 | 0.008789227 | 0.0004866833 | 0.001828034 | 0.0004865459 | 0.01013479 | 0.0004879395 | 0.001766075 | 0.000485948 | 0.01077264 | 0.0004853717 | 0.01153258 | 0.0004865339 | 0.01803785
0.0006982352 | 0.009542832 | 0.0006987078 | 0.002711172 | 0.000698187 | 0.01098501 | 0.0007010441 | 0.002652751 | 0.0006974444 | 0.01168073 | 0.0006968706 | 0.01236565 | 0.0006966246 | 0.01888699
0.0009950013 | 0.06315287 | 0.0009941863 | 0.05565291 | 0.0009949121 | 0.06547762 | 0.0010001417 | 0.0602659 | 0.0009940634 | 0.06433764 | 0.0009914908 | 0.06957533 | 0.0009930724 | 0.07534941
0.0013713017 | 0.1766172 | 0.0013669087 | 0.1629202 | 0.001367415 | 0.1756007 | 0.0013779321 | 0.1747931 | 0.0013656092 | 0.1741551 | 0.0013648231 | 0.1855477 | 0.0013688352 | 0.1906989
0.0017845128 | 0.302143 | 0.0017813902 | 0.279694 | 0.0017835724 | 0.2965329 | 0.0017961678 | 0.2988902 | 0.0017819737 | 0.2982494 | 0.0017783258 | 0.3100262 | 0.0017823257 | 0.3165718
0.002232347 | 0.4322349 | 0.0022296177 | 0.4002036 | 0.0022307678 | 0.4135137 | 0.0022449545 | 0.424533 | 0.0022282121 | 0.4274202 | 0.0022265074 | 0.4361981 | 0.0022297889 | 0.4450881
0.0027045159 | 0.567443 | 0.0026994309 | 0.5202305 | 0.0027029848 | 0.5362705 | 0.0027183867 | 0.5516955 | 0.0026988475 | 0.5549741 | 0.0026957179 | 0.5671913 | 0.0027020228 | 0.5727445
0.0031911972 | 0.7022907 | 0.0031863944 | 0.6378272 | 0.0031923232 | 0.6566501 | 0.0032090535 | 0.6747179 | 0.0031872479 | 0.6781064 | 0.0031828163 | 0.6938812 | 0.0031883787 | 0.6959779
0.0036996698 | 0.8281283 | 0.0036920461 | 0.7506973 | 0.0037007982 | 0.7735214 | 0.0037186594 | 0.7868594 | 0.0036951322 | 0.7989658 | 0.0036880148 | 0.8149138 | 0.0036967934 | 0.8076452
0.0042192045 | 0.9493582 | 0.0042128008 | 0.8584136 | 0.0042197687 | 0.8826592 | 0.0042386618 | 0.8956173 | 0.0042130177 | 0.9129942 | 0.0042080293 | 0.9288942 | 0.0042163113 | 0.9092653
0.0047496973 | 1.065552 | 0.004744827 | 0.9599046 | 0.0047499866 | 0.9881135 | 0.0047707965 | 1.001358 | 0.0047433803 | 1.019242 | 0.0047397493 | 1.033061 | 0.0047475683 | 1.007156
0.0052931134 | 1.17569 | 0.0052853908 | 1.057878 | 0.0052933111 | 1.085202 | 0.0053183331 | 1.099699 | 0.005286237 | 1.122476 | 0.0052803637 | 1.129979 | 0.0052911243 | 1.09632
0.0058475097 | 1.281719 | 0.0058413976 | 1.153693 | 0.0058474783 | 1.182071 | 0.0058733758 | 1.188919 | 0.0058391746 | 1.221788 | 0.0058361415 | 1.225681 | 0.0058453397 | 1.184379
0.0064102144 | 1.385803 | 0.0064055441 | 1.244586 | 0.00641257 | 1.270785 | 0.0064399524 | 1.277134 | 0.0064041867 | 1.314661 | 0.0063989619 | 1.316774 | 0.0064075092 | 1.266844
0.0069845982 | 1.484985 | 0.0069770322 | 1.324623 | 0.006985864 | 1.352029 | 0.007015033 | 1.360185 | 0.0069766296 | 1.399688 | 0.0069701053 | 1.402659 | 0.0069814204 | 1.342674
0.0075716642 | 1.579132 | 0.007559551 | 1.392627 | 0.0075724622 | 1.4312 | 0.0076025668 | 1.436214 | 0.0075612339 | 1.475427 | 0.0075518814 | 1.477494 | 0.0075670084 | 1.406803
0.0081586771 | 1.657512 | 0.0081508484 | 1.454095 | 0.0081650423 | 1.507444 | 0.0081949132 | 1.500274 | 0.0081492836 | 1.535672 | 0.0081452788 | 1.53831 | 0.0081554318 | 1.463866
0.0087588904 | 1.724203 | 0.0087474933 | 1.503139 | 0.0087614703 | 1.54982 | 0.0087943717 | 1.562366 | 0.0087441444 | 1.578461 | 0.0087439491 | 1.578345 | 0.0087569688 | 1.526808
0.0093647673 | 1.779816 | 0.0093508121 | 1.546749 | 0.0093675352 | 1.602845 | 0.009405319 | 1.612227 | 0.0093526325 | 1.619603 | 0.0093478103 | 1.621865 | 0.0093652471 | 1.581493
0.009973843 | 1.818147 | 0.00996195 | 1.567743 | 0.009982751 | 1.639703 | 0.010019178 | 1.648519 | 0.009965345 | 1.667325 | 0.0099587095 | 1.667541 | 0.009974325 | 1.618574