## Sheet1
Ch4 Current | Ch4 | Ch5 Current | Ch5 | Ch6 Current | Ch6 | Ch7 Current | Ch7 | Ch8 Current | Ch8 | Ch9 Current | Ch9 | Ch10 Current | Ch10
2.4e-09 | 0.008582429 | -5.55e-08 | 0.001634847 | 2.65e-08 | 0.009945644 | 2.17e-08 | 0.001569936 | -1.21e-08 | 0.01057776 | 1.93e-08 | 0.0113395 | -3.38e-08 | 0.01784087
0.0004888871 | 0.008817337 | 0.0004897695 | 0.001865979 | 0.0004885543 | 0.01017241 | 0.0004908039 | 0.001808386 | 0.0004887014 | 0.0108111 | 0.000488388 | 0.01158819 | 0.0004879443 | 0.01807123
0.0007003473 | 0.009843352 | 0.0006996168 | 0.002707959 | 0.0006995637 | 0.01109625 | 0.0007037276 | 0.002809374596 | 0.0006997349 | 0.0116952 | 0.0006977217 | 0.01246316 | 0.0006987633 | 0.01904403
0.00099822 | 0.06465187 | 0.0009957969 | 0.05989612 | 0.000996501 | 0.06703166 | 0.0010046865 | 0.05984671 | 0.0009964793 | 0.06917939 | 0.0009937523 | 0.07183977 | 0.0009955341 | 0.07402552
0.0013705422 | 0.1785652 | 0.0013722106 | 0.1779348 | 0.001370899 | 0.1816913 | 0.0013818959 | 0.170943 | 0.0013694669 | 0.1833378 | 0.001369139 | 0.1914388 | 0.0013698816 | 0.1878922
0.0017876592 | 0.3122169 | 0.0017862994 | 0.3084955 | 0.0017868732 | 0.3123011 | 0.001800462 | 0.3006276 | 0.0017855881 | 0.3164682 | 0.0017820171 | 0.3276626 | 0.0017869045 | 0.3165686
0.0022349847 | 0.4552757 | 0.0022338009 | 0.4477509 | 0.0022343434 | 0.4508654 | 0.0022502661 | 0.4378696 | 0.0022328726 | 0.4581363 | 0.002229502 | 0.4711279 | 0.0022338298 | 0.4529308
0.0027066473 | 0.6029939 | 0.0027055092 | 0.5959025 | 0.0027056443 | 0.5962498 | 0.0027241564 | 0.5764485 | 0.002704798 | 0.6024604 | 0.0027010656 | 0.6119289 | 0.0027053597 | 0.5880592
0.0031958409 | 0.7419265 | 0.003191718 | 0.7444453 | 0.0031946209 | 0.7387628 | 0.0032152548 | 0.7143367 | 0.0031937168 | 0.7420431 | 0.0031866668 | 0.7484653 | 0.0031945534 | 0.7184791
0.003703976 | 0.873983 | 0.0036997253 | 0.8828905 | 0.0037026571 | 0.8769318 | 0.0037255623 | 0.848496 | 0.0037017289 | 0.8763896 | 0.0036946331 | 0.8905415 | 0.0037019218 | 0.8449596
0.0042229827 | 1.001993 | 0.004218163 | 1.014942 | 0.0042253407 | 1.00757 | 0.0042463362 | 0.976737 | 0.0042204101 | 1.002867 | 0.0042140111 | 1.030276 | 0.0042239543 | 0.9706653
0.0047538636 | 1.128534 | 0.0047481663 | 1.139209 | 0.0047587533 | 1.133057 | 0.0047784107 | 1.100351 | 0.0047502519 | 1.122134 | 0.0047447667 | 1.157604 | 0.0047577479 | 1.0943
0.0052971664 | 1.252494 | 0.0052907289 | 1.258891 | 0.0053006118 | 1.243953 | 0.0053256796 | 1.220002 | 0.0052925372 | 1.240329 | 0.0052880622 | 1.279178 | 0.0053007034 | 1.208179
0.005850579 | 1.359912 | 0.0058439437 | 1.37206 | 0.005853899 | 1.355173 | 0.0058802425 | 1.331295 | 0.0058450793 | 1.356756 | 0.0058431915 | 1.399517 | 0.0058547766 | 1.316362
0.0064158852 | 1.470732 | 0.0064050282 | 1.477312 | 0.0064185687 | 1.465457 | 0.0064463683 | 1.431974 | 0.0064098141 | 1.478452 | 0.0064061107 | 1.513206 | 0.0064193451 | 1.421476
0.0069882582 | 1.569885 | 0.0069780714 | 1.579869 | 0.0069910526 | 1.570319 | 0.0070213404 | 1.523953 | 0.0069829201 | 1.598166 | 0.0069806103 | 1.62126 | 0.0069902883 | 1.516423
0.0075729999 | 1.663103 | 0.0075635365 | 1.673727 | 0.0075757533 | 1.655588 | 0.0076084956 | 1.608486 | 0.0075682043 | 1.688063 | 0.0075668854 | 1.712962 | 0.0075749287 | 1.600187
0.0081613968 | 1.743068 | 0.0081493149 | 1.747876 | 0.0081659537 | 1.728973 | 0.0081999909 | 1.683372 | 0.0081579441 | 1.763374 | 0.0081521624 | 1.794363 | 0.0081640176 | 1.679173
0.0087565252 | 1.812433 | 0.0087491304 | 1.807304 | 0.0087614944 | 1.79673 | 0.0087966983 | 1.746942 | 0.0087536464 | 1.827634 | 0.0087511292 | 1.859561 | 0.0087603178 | 1.743232
0.0093617752 | 1.868458 | 0.0093559887 | 1.858082 | 0.009370484 | 1.857086 | 0.0094071056 | 1.802845 | 0.0093591086 | 1.88487 | 0.0093562587 | 1.923215 | 0.0093693604 | 1.790288
0.009973988 | 1.91623 | 0.009965465 | 1.904943 | 0.009980175 | 1.901959 | 0.010020767 | 1.847479 | 0.009970497 | 1.934962 | 0.00996431 | 1.971819 | 0.009980127 | 1.826664