## Sheet1
Ch4 Current | Ch4 | Ch5 Current | Ch5 | Ch6 Current | Ch6 | Ch7 Current | Ch7 | Ch8 Current | Ch8 | Ch9 Current | Ch9 | Ch10 Current | Ch10
0 | 0.008592375 | -1.69e-08 | 0.001608241 | -9.6e-09 | 0.009954271 | 4.8e-09 | 0.001543275 | -1.93e-08 | 0.01058621 | -1.45e-08 | 0.0113738 | -2.41e-08 | 0.0178898
0.0004877225 | 0.008823505 | 0.0004890751 | 0.001833494 | 0.0004880504 | 0.01018213 | 0.000489362 | 0.001778037 | 0.0004891258 | 0.01081589 | 0.0004888629 | 0.01161795 | 0.0004885857 | 0.01812314
0.0006984088 | 0.01015606 | 0.0006987367 | 0.003031002 | 0.0006986379 | 0.01127813 | 0.0007001593 | 0.002988701 | 0.0006985439 | 0.01201067 | 0.000698228 | 0.0128685 | 0.0006980544 | 0.01935621
0.000995076 | 0.06868773 | 0.000995633 | 0.06294309 | 0.0009942683 | 0.07243038 | 0.0009971351 | 0.06417800046 | 0.0009955413 | 0.07117104 | 0.0009958644 | 0.0735502 | 0.000995023 | 0.07961946
0.0013669859 | 0.1876573 | 0.0013661396 | 0.1802292 | 0.0013664482 | 0.1932906 | 0.0013689605 | 0.1806149 | 0.0013655368 | 0.1910123 | 0.0013651294 | 0.1921917 | 0.0013647436 | 0.1942026
0.0017805126 | 0.3225587 | 0.0017795916 | 0.3158845 | 0.0017822076 | 0.3268648 | 0.0017839389 | 0.3123439 | 0.0017787959 | 0.3274345 | 0.00177882 | 0.3311765 | 0.00177821 | 0.3254205
0.0022238022 | 0.4673252 | 0.002220962 | 0.4591165 | 0.0022256587 | 0.4659946 | 0.0022268836 | 0.4505095 | 0.0022199421 | 0.4695428 | 0.0022202965 | 0.4716807 | 0.0022193755 | 0.4641291
0.0026887162 | 0.6108218 | 0.0026901266 | 0.6046694 | 0.0026932128 | 0.6113645 | 0.0026942182 | 0.5898336 | 0.0026886752 | 0.6181366 | 0.0026894491 | 0.6154407 | 0.0026881857 | 0.6028967
0.0031745753 | 0.7445524 | 0.0031736856 | 0.74226 | 0.0031789972 | 0.7533522 | 0.0031790454 | 0.7235976 | 0.0031722776 | 0.7623578 | 0.0031730057 | 0.7618976 | 0.0031713252 | 0.7328742
0.0036794458 | 0.8762643 | 0.0036797545 | 0.8768635 | 0.0036834096 | 0.8904836 | 0.0036823608 | 0.8495569 | 0.0036782379 | 0.8972042 | 0.0036796484 | 0.9069565 | 0.0036768105 | 0.8636804
0.0041958606 | 1.004693 | 0.0041932202 | 1.011313 | 0.0041991397 | 1.015369 | 0.0041973482 | 0.9684548 | 0.004191395 | 1.025823 | 0.0041934468 | 1.042802 | 0.004189823 | 0.9889311
0.0047283425 | 1.131926 | 0.0047269441 | 1.135358 | 0.0047304498 | 1.141113 | 0.0047285209 | 1.087656 | 0.0047242702 | 1.151731 | 0.0047267488 | 1.177694 | 0.004723436 | 1.113279
0.0052706543 | 1.255907 | 0.0052658009 | 1.25158 | 0.0052724144 | 1.262146 | 0.0052687303 | 1.19951 | 0.0052626424 | 1.274206 | 0.0052658443 | 1.306821 | 0.0052632813 | 1.231354
0.0058240934 | 1.370247 | 0.0058197125 | 1.365042 | 0.0058249421 | 1.369737 | 0.0058204021 | 1.310574 | 0.0058156113 | 1.393513 | 0.005821258 | 1.432415 | 0.0058173521 | 1.341437
0.0063896526 | 1.475263 | 0.0063821397 | 1.473213 | 0.0063941541 | 1.474352 | 0.0063899974 | 1.430262 | 0.0063782025 | 1.504174 | 0.0063842808 | 1.539527 | 0.0063784773 | 1.43826
0.006964948 | 1.571885 | 0.0069579631 | 1.579265 | 0.0069698907 | 1.580582 | 0.0069631493 | 1.523994 | 0.0069545901 | 1.609389 | 0.0069602922 | 1.645334 | 0.0069534014 | 1.534961
0.0075529181 | 1.663017 | 0.0075439996 | 1.674345 | 0.0075594762 | 1.675225 | 0.0075484336 | 1.605439 | 0.0075400503 | 1.708008 | 0.0075451859 | 1.736589 | 0.0075389074 | 1.629402
0.0081453873 | 1.75052 | 0.0081394416 | 1.755276 | 0.008154125 | 1.74838 | 0.0081389835 | 1.680511 | 0.0081339227 | 1.785019 | 0.0081397165 | 1.814401 | 0.0081339155 | 1.709804
0.0087458972 | 1.819853 | 0.0087416513 | 1.824511 | 0.0087599826 | 1.812144 | 0.0087424253 | 1.745463 | 0.0087351222 | 1.850145 | 0.0087429678 | 1.884883 | 0.0087363735 | 1.773535
0.0093568928 | 1.881016 | 0.0093550315 | 1.878483 | 0.0093698692 | 1.884345 | 0.0093528712 | 1.800806 | 0.0093464698 | 1.912643 | 0.0093562756 | 1.944448 | 0.0093485626 | 1.830219
0.009980007 | 1.940715 | 0.009975457 | 1.927719 | 0.009994886 | 1.929573 | 0.009974253 | 1.845143 | 0.009966043 | 1.945894 | 0.009978538 | 1.981636 | 0.009969221 | 1.881708