## Sheet1
Ch4 Current | Ch4 | Ch5 Current | Ch5 | Ch6 Current | Ch6 | Ch7 Current | Ch7 | Ch8 Current | Ch8 | Ch9 Current | Ch9 | Ch10 Current | Ch10
-4.82e-08 | 0.008586141 | -1.93e-08 | 0.001606897431 | -2.17e-08 | 0.009949065 | 4.1e-08 | 0.001551361 | 2.4e-09 | 0.01057331 | -6.75e-08 | 0.01134092 | 2.65e-08 | 0.01786372
0.0004726919 | 0.008775099 | 0.0004783145 | 0.001797984 | 0.0004781096 | 0.0101385 | 0.0004801759 | 0.001745095 | 0.0004780421 | 0.01076784 | 0.0004788739 | 0.01154149 | 0.0004794622 | 0.01805656
0.0006858183 | 0.01035955 | 0.0006913999 | 0.003027412 | 0.0006920798 | 0.01162239 | 0.0006949827 | 0.003164356678 | 0.0006908767 | 0.01214843 | 0.000690392 | 0.01292903 | 0.0006931672 | 0.01937364
0.0009862322 | 0.07384076 | 0.0009894341 | 0.06939483 | 0.0009943406 | 0.07364289 | 0.0009963032 | 0.06760182 | 0.0009908687 | 0.07698688 | 0.0009909362 | 0.07888387 | 0.000992231 | 0.08146066
0.0013576644 | 0.1915651 | 0.0013644374 | 0.1919383 | 0.0013683168 | 0.1959081 | 0.0013708146 | 0.1877851 | 0.0013653102 | 0.1997991 | 0.0013634947 | 0.2052475 | 0.0013674705 | 0.2019894
0.0017755121 | 0.326798 | 0.0017780823 | 0.3277212 | 0.0017865067 | 0.334583 | 0.0017896218 | 0.3208213 | 0.0017798954 | 0.3308283 | 0.0017783089 | 0.3415708 | 0.001781084 | 0.3308521
0.0022188089 | 0.4658475 | 0.0022223532 | 0.4639111 | 0.0022315634 | 0.477701 | 0.0022361445 | 0.456802 | 0.0022238914 | 0.4675891 | 0.0022231609 | 0.4849782 | 0.0022241446 | 0.4658188
0.00268529 | 0.6138663 | 0.0026904063 | 0.6017085 | 0.0027007835 | 0.6205612 | 0.0027025557 | 0.598078 | 0.0026919229 | 0.6055868 | 0.0026889862 | 0.6339872 | 0.0026942327 | 0.6058771
0.0031734735 | 0.7567222 | 0.0031724657 | 0.7362284 | 0.0031877952 | 0.7630212 | 0.0031899965 | 0.738514 | 0.0031775072 | 0.7412847 | 0.003175166 | 0.778316 | 0.0031787368 | 0.7409508
0.0036773193 | 0.8930394 | 0.0036769745 | 0.8697556 | 0.0036934059 | 0.8985015 | 0.003695829 | 0.8746711 | 0.0036825392 | 0.8766423 | 0.0036771626 | 0.9154946 | 0.0036860353 | 0.870532
0.0041945755 | 1.022198 | 0.0041930683 | 0.9984961 | 0.0042095747 | 1.025928 | 0.0042126537 | 1.007483 | 0.0041986623 | 1.00608 | 0.0041935071 | 1.051234 | 0.0042006466 | 0.9907083
0.0047219267 | 1.145269 | 0.0047206826 | 1.113623 | 0.004739865 | 1.15143 | 0.0047393683 | 1.133326 | 0.00472692 | 1.130724 | 0.0047225728 | 1.186285 | 0.0047307584 | 1.110118
0.0052639685 | 1.261112 | 0.0052647159 | 1.231103 | 0.0052859598 | 1.277531 | 0.0052850388 | 1.259686 | 0.0052713126 | 1.251751 | 0.0052630064 | 1.307937 | 0.0052739961 | 1.227734
0.0058174823 | 1.372742 | 0.0058139645 | 1.348584 | 0.0058393313 | 1.399454 | 0.0058381475 | 1.385891 | 0.0058236184 | 1.367102 | 0.005816325 | 1.430804 | 0.0058257932 | 1.343852
0.0063803122 | 1.480777 | 0.00637854 | 1.452118 | 0.0064007268 | 1.500542 | 0.0064040131 | 1.503526 | 0.0063868244 | 1.469843 | 0.0063781543 | 1.539702 | 0.0063929172 | 1.456451
0.0069534183 | 1.588953 | 0.0069529216 | 1.546314 | 0.0069747827 | 1.598753 | 0.0069790358 | 1.609547 | 0.0069597377 | 1.563687 | 0.0069537414 | 1.649207 | 0.0069631759 | 1.546984
0.0075411642 | 1.692516 | 0.0075406675 | 1.63823 | 0.0075600332 | 1.682175 | 0.0075598524 | 1.702105 | 0.0075459261 | 1.653136 | 0.0075419767 | 1.743674 | 0.0075528627 | 1.643473
0.0081360227 | 1.779049 | 0.0081327702 | 1.723356 | 0.0081545976 | 1.753872 | 0.0081555813 | 1.784971 | 0.0081369004 | 1.728731 | 0.0081308124 | 1.827802 | 0.0081427255 | 1.732339
0.0087391944 | 1.853694 | 0.008731262 | 1.793026 | 0.0087586879 | 1.820132 | 0.008760542 | 1.858323 | 0.0087405133 | 1.786387 | 0.0087349582 | 1.905465 | 0.0087436959 | 1.793803
0.009358542 | 1.924437 | 0.009346571 | 1.856766 | 0.0093761235 | 1.876824 | 0.009378467 | 1.919774 | 0.0093568325 | 1.853312 | 0.0093489291 | 1.971327 | 0.0093607529 | 1.850423
0.009979862 | 1.989611 | 0.009966284 | 1.912147 | 0.009998762 | 1.921459 | 0.009997341 | 1.967427 | 0.009979236 | 1.906788 | 0.009971003 | 2.02734 | 0.00997902 | 1.895954