## Sheet1
Ch4 Current | Ch4 | Ch5 Current | Ch5 | Ch6 Current | Ch6 | Ch7 Current | Ch7 | Ch8 Current | Ch8 | Ch9 Current | Ch9 | Ch10 Current | Ch10
-4.82e-08 | 0.008607635 | -1.69e-08 | 0.001636526 | -7.2e-09 | 0.009962333 | 2.4e-09 | 0.00158563 | 1.69e-08 | 0.01060101 | -7.2e-09 | 0.01136591 | 1.21e-08 | 0.01788081
0.0004951848 | 0.008814051 | 0.0004953077 | 0.001837946 | 0.0004945217 | 0.0101634 | 0.0004965157 | 0.001788568 | 0.0004946423 | 0.01079984 | 0.0004938466 | 0.01156825 | 0.0004924795 | 0.01807504
0.0007149849 | 0.01002208 | 0.0007132682 | 0.002989698 | 0.0007129331 | 0.01124631 | 0.0007212344 | 0.003038518 | 0.0007136251 | 0.01190282 | 0.0007113779 | 0.01276586 | 0.000712434 | 0.01935463
0.0010229624 | 0.07043852 | 0.0010209491 | 0.06446869 | 0.0010186731 | 0.07342365 | 0.0010368043 | 0.06963626 | 0.0010181909 | 0.07320751 | 0.0010150927 | 0.07221679 | 0.0010242547 | 0.08513952
0.0014024116 | 0.1897828 | 0.0013996944 | 0.1828379 | 0.0013975654 | 0.1962739 | 0.0014236965 | 0.1908988 | 0.0013975148 | 0.1896779 | 0.0013924901 | 0.1883911 | 0.0014074315 | 0.2051995
0.0018276371 | 0.3270148 | 0.0018238854 | 0.3185399 | 0.0018209994 | 0.3328472 | 0.0018545325 | 0.3275717 | 0.0018202881 | 0.3270264 | 0.0018160423 | 0.3242413 | 0.0018320638 | 0.3392409
0.0022763682 | 0.4713777 | 0.0022750012 | 0.4625468 | 0.0022716112 | 0.4734436 | 0.0023085295 | 0.4726924 | 0.0022684841 | 0.4691034 | 0.002267199 | 0.4680862 | 0.0022864706 | 0.4810062
0.0027510713 | 0.6212046 | 0.0027498007 | 0.6041798 | 0.0027453233 | 0.6168303 | 0.0027887153 | 0.6206684 | 0.0027425072 | 0.6160762 | 0.0027386736 | 0.6139853 | 0.0027644069 | 0.6213602
0.0032427675 | 0.772338 | 0.0032419356 | 0.741558 | 0.0032371424 | 0.7560764 | 0.0032807734 | 0.7640266 | 0.0032339116 | 0.7648274 | 0.0032305602 | 0.7569745 | 0.00325572 | 0.7517063
0.0037500321 | 0.9134188 | 0.0037526265 | 0.8764641 | 0.0037427218 | 0.885241 | 0.00379252 | 0.9046874 | 0.0037439273 | 0.9121744 | 0.0037410943 | 0.8967055 | 0.0037653062 | 0.8807705
0.0042716066 | 1.043821 | 0.0042768989 | 1.007068 | 0.0042609835 | 1.00904 | 0.0043124863 | 1.031857 | 0.0042586061 | 1.045183 | 0.004261485 | 1.034145 | 0.0042898053 | 1.003869
0.0048032736 | 1.17083 | 0.0048098365 | 1.132313 | 0.004791633 | 1.12558 | 0.0048432396 | 1.16124 | 0.0047899211 | 1.168458 | 0.0047907192 | 1.168191 | 0.0048202692 | 1.120674
0.0053476131 | 1.291819 | 0.005357554 | 1.25575 | 0.005336269 | 1.246462 | 0.0053877647 | 1.285176 | 0.0053356108 | 1.28784 | 0.0053382919 | 1.296859 | 0.0053692694 | 1.224254
0.0059002567 | 1.406794 | 0.0059124447 | 1.372088 | 0.0058881194 | 1.353681 | 0.0059418187 | 1.391402 | 0.0058885317 | 1.404938 | 0.005892551 | 1.417324 | 0.0059235765 | 1.328947
0.006462479 | 1.513425 | 0.0064778447 | 1.481761 | 0.0064500018 | 1.456252 | 0.0065007354 | 1.496124 | 0.0064484153 | 1.518021 | 0.0064591566 | 1.531554 | 0.0064805162 | 1.42626
0.0070324966 | 1.61257 | 0.0070503071 | 1.58366 | 0.0070179456 | 1.555043 | 0.0070719416 | 1.599718 | 0.0070198648 | 1.618935 | 0.0070322072 | 1.633601 | 0.0070526965 | 1.516333
0.0076045294 | 1.709859 | 0.0076376453 | 1.675507 | 0.0075910322 | 1.629685 | 0.0076476344 | 1.686146 | 0.0075994203 | 1.702705 | 0.007609976 | 1.723256 | 0.0076277624 | 1.593003
0.0081895679 | 1.778581 | 0.0082279641 | 1.753491 | 0.0081758391 | 1.700678 | 0.0082361062 | 1.761907 | 0.0081887915 | 1.779843 | 0.0082001452 | 1.795956 | 0.0082215916 | 1.663887
0.0087810481 | 1.84483 | 0.0088238037 | 1.814579 | 0.0087692074 | 1.75157 | 0.0088330092 | 1.837447 | 0.0087774846 | 1.844891 | 0.0087956061 | 1.85701 | 0.008819295 | 1.715362
0.0093811192 | 1.896231 | 0.0094302639 | 1.857346 | 0.0093751976 | 1.805915 | 0.0094308667 | 1.895791 | 0.009381857 | 1.898337 | 0.0094020762 | 1.920828 | 0.0094040412 | 1.757152
0.009978177 | 1.929775 | 0.010038872 | 1.904033 | 0.009979453 | 1.842741 | 0.010058517 | 1.943138 | 0.009990913 | 1.940072 | 0.01000832 | 1.973636 | 0.010002469 | 1.788692