## Sheet1
Ch4 Current | Ch4 | Ch5 Current | Ch5 | Ch6 Current | Ch6 | Ch7 Current | Ch7 | Ch8 Current | Ch8 | Ch9 Current | Ch9 | Ch10 Current | Ch10
3.13e-08 | 0.008589728 | -5.06e-08 | 0.001609313 | 3.38e-08 | 0.009941991 | -3.62e-08 | 0.001545474 | -6.03e-08 | 0.01057301 | -2.65e-08 | 0.01134385 | -9.6e-09 | 0.01785616
0.0004873175 | 0.008799857 | 0.0004864061 | 0.001813692 | 0.0004871704 | 0.01014503 | 0.0004879299 | 0.00175262 | 0.0004862494 | 0.01077709 | 0.0004844989 | 0.01155322 | 0.0004832403 | 0.01806074
0.0006986548 | 0.00983505 | 0.0006971768 | 0.002776541 | 0.0006981484 | 0.01117044 | 0.0006990598 | 0.002790406 | 0.0006970803 | 0.01171103 | 0.0006963908 | 0.0125826 | 0.0006943269 | 0.01908859
0.0009942177 | 0.07095521 | 0.0009907457 | 0.06237887 | 0.0009954377 | 0.07017198 | 0.0009954594 | 0.06091364 | 0.0009913967 | 0.07288379 | 0.000990794 | 0.07385688 | 0.0009905866 | 0.08235199
0.0013660359 | 0.1930815 | 0.0013641047 | 0.1845149 | 0.0013683674 | 0.1916987 | 0.001369192 | 0.1831265 | 0.0013655754 | 0.1991017 | 0.0013605842 | 0.1956832 | 0.0013619706 | 0.204658
0.0017787959 | 0.3322693 | 0.0017762498 | 0.3194543 | 0.0017823378 | 0.3304628 | 0.0017824439 | 0.3193259 | 0.0017770527 | 0.3386551 | 0.001774808 | 0.3375779 | 0.0017773107 | 0.3419524
0.002221654 | 0.4818361 | 0.0022178565 | 0.4633587 | 0.0022238095 | 0.4785501 | 0.0022234092 | 0.4622091 | 0.0022191899 | 0.4868311 | 0.0022159542 | 0.4883418 | 0.002219443 | 0.4908484
0.0026895335 | 0.6322941 | 0.0026840218 | 0.6132407 | 0.0026932441 | 0.6308974 | 0.002692 | 0.610723 | 0.0026860037 | 0.6415097 | 0.0026818229 | 0.6416223 | 0.0026865896 | 0.6429022
0.0031751926 | 0.7780608 | 0.0031678027 | 0.7547145 | 0.0031806102 | 0.7728242 | 0.0031787127 | 0.7608689 | 0.0031706791 | 0.7958732 | 0.0031683596 | 0.7940014 | 0.0031714964 | 0.7843175
0.0036800799 | 0.9124439 | 0.0036706527 | 0.8939471 | 0.0036836941 | 0.8977069 | 0.003680608 | 0.9070378 | 0.0036743416 | 0.9393722 | 0.0036711687 | 0.9443673 | 0.0036748962 | 0.9198902
0.0041920364 | 1.046991 | 0.0041845187 | 1.035249 | 0.0042010155 | 1.023039 | 0.0041964417 | 1.053028 | 0.0041882847 | 1.080973 | 0.0041849647 | 1.085161 | 0.0041900062 | 1.059834
0.0047243811 | 1.187757 | 0.0047184233 | 1.178117 | 0.0047341001 | 1.151879 | 0.0047282605 | 1.199341 | 0.0047221557 | 1.220273 | 0.0047187272 | 1.226398 | 0.0047210611 | 1.194642
0.005266787 | 1.32178 | 0.0052578733 | 1.311731 | 0.0052773306 | 1.283024 | 0.0052697695 | 1.338113 | 0.0052621385 | 1.35651 | 0.0052588305 | 1.366624 | 0.0052617213 | 1.323448
0.0058247227 | 1.455865 | 0.0058126867 | 1.442679 | 0.0058277341 | 1.406742 | 0.0058187047 | 1.463553 | 0.0058170121 | 1.488662 | 0.0058133594 | 1.503501 | 0.0058137403 | 1.437695
0.0063879432 | 1.582368 | 0.0063725558 | 1.559301 | 0.0063946942 | 1.516279 | 0.0063841385 | 1.58196 | 0.0063776383 | 1.609999 | 0.0063773393 | 1.62696 | 0.0063822217 | 1.539657
0.0069628359 | 1.68811 | 0.0069457173 | 1.663237 | 0.0069713228 | 1.618182 | 0.0069575099 | 1.692734 | 0.0069504189 | 1.715684 | 0.0069484708 | 1.732292 | 0.0069567287 | 1.62683
0.0075510158 | 1.790261 | 0.0075323542 | 1.760567 | 0.0075635124 | 1.712594 | 0.0075439707 | 1.764092 | 0.0075363806 | 1.797053 | 0.0075335115 | 1.831307 | 0.0075458055 | 1.708417
0.0081449461 | 1.883402 | 0.0081257661 | 1.843243 | 0.008155656 | 1.804648 | 0.0081325653 | 1.842533 | 0.008128587 | 1.876968 | 0.008128845 | 1.918592 | 0.0081396683 | 1.785017
0.0087485446 | 1.957233 | 0.0087283567 | 1.921954 | 0.008762765 | 1.88798 | 0.0087382493 | 1.918121 | 0.0087314332 | 1.948025 | 0.0087311174 | 2.005763599 | 0.0087454753 | 1.846619
0.0093604612 | 2.037919 | 0.0093433933 | 1.984049 | 0.0093813097 | 1.958928 | 0.009351099 | 1.982887 | 0.0093465397 | 2.011378 | 0.0093405603 | 2.077934 | 0.0093577825 | 1.901217
0.009983979 | 2.10945 | 0.00996703 | 2.038509 | 0.010006057 | 2.003049 | 0.009971941 | 2.041347 | 0.009969751 | 2.070349 | 0.009969004 | 2.126275 | 0.009980512 | 1.95887