## Sheet1
Ch4 Current | Ch4 | Ch5 Current | Ch5 | Ch6 Current | Ch6 | Ch7 Current | Ch7 | Ch8 Current | Ch8 | Ch9 Current | Ch9 | Ch10 Current | Ch10
-7.2e-09 | 0.008599056 | -1.93e-08 | 0.001639571 | -1.21e-08 | 0.00995425 | 7.2e-09 | 0.001580779 | -1.45e-08 | 0.01059296 | -7.2e-09 | 0.01135187 | -7.2e-09 | 0.01786802
0.000489878 | 0.008838596 | 0.000490652 | 0.001872425 | 0.0004891812 | 0.01018519 | 0.0004913512 | 0.0018184 | 0.000489866 | 0.01082978 | 0.0004894898 | 0.01159412 | 0.0004893548 | 0.01810307
0.0007002003 | 0.009890051 | 0.0007010248 | 0.002890143 | 0.0007017626 | 0.0111857 | 0.0007045185 | 0.002854568395 | 0.0007013166 | 0.01175906 | 0.0006994552 | 0.01265853 | 0.0007004944 | 0.01907191
0.0009958259 | 0.06556759 | 0.0009969976 | 0.05965058 | 0.0009982321 | 0.06973683 | 0.0010044695 | 0.0587681 | 0.0009979331 | 0.06961601 | 0.0009943913 | 0.06827091 | 0.0009963708 | 0.07437444
0.0013687893 | 0.1810362 | 0.0013723529 | 0.1714792 | 0.0013731341 | 0.1876609 | 0.001378694 | 0.171925 | 0.0013707013 | 0.1873162 | 0.0013691486 | 0.1788422 | 0.0013707833 | 0.19222
0.0017844453 | 0.3139321 | 0.0017863669 | 0.2998139 | 0.0017895688 | 0.3154596 | 0.00179672 | 0.300982 | 0.0017869769 | 0.3194311 | 0.0017837894 | 0.3117756 | 0.0017864344 | 0.32812
0.002233174 | 0.4572019 | 0.0022347991 | 0.4311287 | 0.0022389871 | 0.4534892 | 0.002245685 | 0.4327515 | 0.002234124 | 0.4581032 | 0.0022315345 | 0.4541323 | 0.0022325399 | 0.4727229
0.0027025171 | 0.6045198 | 0.0027046726 | 0.5588355 | 0.0027099528 | 0.5971947 | 0.0027189027 | 0.567011 | 0.0027057744 | 0.599893 | 0.0027011018 | 0.5905158 | 0.0027026594 | 0.6218263
0.003190187 | 0.7487043 | 0.0031953274 | 0.6959587 | 0.0031984714 | 0.7375468 | 0.0032091283 | 0.7046571 | 0.0031945172 | 0.7359575 | 0.0031918096 | 0.7205113 | 0.0031904618 | 0.7603782
0.0036965596 | 0.8894485 | 0.0037009573 | 0.8284528 | 0.0037056565 | 0.8714011 | 0.0037153249 | 0.8444752 | 0.0037030188 | 0.8736423 | 0.0036975915 | 0.858019 | 0.0036972226 | 0.8906266
0.0042137989 | 1.023942 | 0.0042213046 | 0.9508781 | 0.0042241279 | 0.9952189 | 0.004235554 | 0.9828179 | 0.0042222087 | 1.00961 | 0.0042182811 | 0.9981927 | 0.0042177434 | 1.016973
0.0047463508 | 1.155743 | 0.004752863 | 1.070312 | 0.0047605061 | 1.114895 | 0.0047673246 | 1.116756 | 0.0047523905 | 1.136217 | 0.0047501168 | 1.129824 | 0.0047500493 | 1.143394
0.0052878356 | 1.282518 | 0.0052975474 | 1.190248 | 0.0053026974 | 1.234195 | 0.0053138365 | 1.245412 | 0.0052954304 | 1.256174 | 0.005294249 | 1.255833 | 0.0052909507 | 1.267222
0.0058402644 | 1.405198 | 0.0058485971 | 1.306938 | 0.0058560497 | 1.351854 | 0.005867278 | 1.366887 | 0.0058487104 | 1.374977 | 0.0058450215 | 1.373082 | 0.0058429769 | 1.387478
0.0064043772 | 1.515989 | 0.0064154681 | 1.42029 | 0.0064197405 | 1.448543 | 0.006432659 | 1.479545 | 0.0064138406 | 1.490113 | 0.0064119214 | 1.483042 | 0.0064068172 | 1.503172
0.006976943 | 1.61962 | 0.006986515 | 1.528597 | 0.0069955227 | 1.537107 | 0.0070020712 | 1.576184 | 0.0069857145 | 1.593045 | 0.0069830937 | 1.585675 | 0.0069775603 | 1.60837
0.007560824 | 1.71827 | 0.007568091 | 1.625303 | 0.0075805176 | 1.608916 | 0.0075894168 | 1.680526 | 0.0075739595 | 1.679051 | 0.0075655304 | 1.677076 | 0.0075625865 | 1.702147
0.0081486567 | 1.802641 | 0.0081595041 | 1.706921 | 0.0081707758 | 1.686154 | 0.0081790966 | 1.767245 | 0.0081642587 | 1.749606 | 0.0081557549 | 1.759527 | 0.0081499442 | 1.786817
0.0087461166 | 1.873393 | 0.008755961 | 1.769215 | 0.0087687179 | 1.742181 | 0.0087752784 | 1.8232 | 0.0087593509 | 1.811151 | 0.0087521587 | 1.835259 | 0.0087437321 | 1.849337
0.0093494908 | 1.93558 | 0.0093625998 | 1.825362 | 0.0093850902 | 1.799795 | 0.0093849624 | 1.867473 | 0.0093653074 | 1.856256 | 0.009358067 | 1.893813 | 0.0093526421 | 1.888801
0.009964695 | 1.991439 | 0.009972905 | 1.869627 | 0.009999508 | 1.862897 | 0.009999171 | 1.913546 | 0.009977768 | 1.897691 | 0.009968017 | 1.940285 | 0.009962865 | 1.945807