## Sheet1
Ch4 Current | Ch4 | Ch5 Current | Ch5 | Ch6 Current | Ch6 | Ch7 Current | Ch7 | Ch8 Current | Ch8 | Ch9 Current | Ch9 | Ch10 Current | Ch10
-2.4e-09 | 0.008586677 | -9.6e-09 | 0.00164289 | -4.82e-08 | 0.009958512 | -2.89e-08 | 0.001575927 | 1.69e-08 | 0.01059131 | 2.4e-09 | 0.01134818 | -4.8e-09 | 0.01785535
0.000490013 | 0.008849759 | 0.0004891957 | 0.001892982 | 0.0004902734 | 0.01020623 | 0.0004905338 | 0.001832146 | 0.0004904109 | 0.01084368 | 0.0004905796 | 0.01161077 | 0.0004893307 | 0.0181032
0.0007000821 | 0.009799703 | 0.0006999857 | 0.00281121 | 0.000700111 | 0.01103663 | 0.0007015167 | 0.002780932 | 0.0007000725 | 0.01166484 | 0.000699718 | 0.01251444 | 0.000698146 | 0.0189341
0.0009947457 | 0.06628899 | 0.000993557 | 0.05932905 | 0.000993803 | 0.06674001 | 0.0009977354 | 0.05518221 | 0.0009940802 | 0.06668453 | 0.0009925613 | 0.06528716 | 0.00099063 | 0.07325224
0.0013713861 | 0.1867332 | 0.0013667568 | 0.1741889 | 0.001368365 | 0.1839391 | 0.0013731727 | 0.1702973 | 0.0013678466 | 0.1806376 | 0.0013654862 | 0.1807524 | 0.0013640492 | 0.1868753
0.0017875989 | 0.3226889 | 0.0017802619 | 0.3051375 | 0.001781342 | 0.3156093 | 0.001789494 | 0.3019762 | 0.0017848117 | 0.3127885 | 0.0017839775 | 0.3180468 | 0.0017783957 | 0.3181257
0.0022389533 | 0.4705456 | 0.0022284266 | 0.444619 | 0.0022281277 | 0.4545402 | 0.0022368678 | 0.4430824 | 0.002235221 | 0.4552354 | 0.0022308618 | 0.4625431 | 0.0022247474 | 0.4554921
0.002711901 | 0.622877 | 0.0026980735 | 0.5828867 | 0.0026993731 | 0.6016409 | 0.0027081518 | 0.5904296 | 0.0027073007 | 0.600191 | 0.0027026521 | 0.6136766 | 0.0026925329 | 0.5909371
0.0032028571 | 0.7731041 | 0.0031857603 | 0.7224537 | 0.0031886342 | 0.7507939 | 0.0031968608 | 0.73802 | 0.0031974636 | 0.7401553 | 0.0031927668 | 0.7638159 | 0.0031815071 | 0.7280446
0.0037122677 | 0.9204291 | 0.0036913975 | 0.859228 | 0.003696832 | 0.8928405 | 0.0037048343 | 0.877946 | 0.0037063557 | 0.8768555 | 0.0037015215 | 0.9054422 | 0.0036895651 | 0.8649002
0.0042329548 | 1.059763 | 0.0042116651 | 0.9894113 | 0.0042158266 | 1.029991 | 0.0042267584 | 1.016707 | 0.0042264136 | 1.009677 | 0.0042202509 | 1.043797 | 0.0042088514 | 0.9901088
0.004768629 | 1.192614 | 0.004743132 | 1.114066 | 0.004750493 | 1.166976 | 0.0047605616 | 1.154964 | 0.0047606146 | 1.147669 | 0.0047542566 | 1.190622 | 0.0047430621 | 1.107449
0.0053131469 | 1.314601 | 0.0052840671 | 1.231931 | 0.005294589 | 1.303015 | 0.0053029385 | 1.285528 | 0.0053037968 | 1.271065 | 0.0052970434 | 1.332706 | 0.0052862732 | 1.222187
0.0058683196 | 1.413384 | 0.0058397991 | 1.340886 | 0.0058489635 | 1.427341 | 0.0058562281 | 1.410757 | 0.0058582847 | 1.396288 | 0.0058508996 | 1.464273 | 0.0058400836 | 1.335699
0.0064353883 | 1.523775 | 0.0064035984 | 1.443119 | 0.0064109256 | 1.540417 | 0.0064212378 | 1.533414 | 0.0064248206 | 1.5129 | 0.0064205747 | 1.589459 | 0.0064051777 | 1.445324
0.0070098661 | 1.630867 | 0.0069759159 | 1.548777 | 0.0069849188 | 1.645119 | 0.0069929308 | 1.648444 | 0.0069988885 | 1.613373 | 0.0069945535 | 1.704207 | 0.0069788357 | 1.550746
0.0075971997 | 1.733424 | 0.0075583816 | 1.640201 | 0.0075697763 | 1.73924 | 0.0075772602 | 1.749894 | 0.007584057 | 1.708679 | 0.0075815134 | 1.807342 | 0.0075651639 | 1.643985
0.0081906191 | 1.826659 | 0.0081498237 | 1.727746 | 0.0081602612 | 1.817636 | 0.0081654811 | 1.835076 | 0.008176777 | 1.796992 | 0.0081715908 | 1.898099 | 0.0081559092 | 1.730329
0.0087940462 | 1.906214 | 0.0087475247 | 1.806547 | 0.0087612485 | 1.900892 | 0.0087588109 | 1.908081301 | 0.0087773061 | 1.87301 | 0.0087750108 | 1.966998 | 0.0087526868 | 1.79598
0.0094041039 | 1.982254 | 0.0093504577 | 1.872427 | 0.0093683044 | 1.966821 | 0.0093662743 | 1.97318 | 0.0093827442 | 1.931026 | 0.0093806924 | 2.029453 | 0.0093590796 | 1.861135
0.010024908 | 2.0483 | 0.009959807 | 1.931791 | 0.009981403 | 2.002559 | 0.009976612 | 2.030644 | 0.009999195 | 1.978784 | 0.009997149 | 2.087523 | 0.009974879 | 1.925415