## Sheet1
Ch4 Current | Ch4 | Ch5 Current | Ch5 | Ch6 Current | Ch6 | Ch7 Current | Ch7 | Ch8 Current | Ch8 | Ch9 Current | Ch9 | Ch10 Current | Ch10
-3.13e-08 | 0.008577754 | -1.45e-08 | 0.001608745 | -2.89e-08 | 0.009931788 | -6.99e-08 | 0.00154454 | 4.8e-09 | 0.01057215 | 3.38e-08 | 0.01133654 | -5.79e-08 | 0.01785712
0.0004980901 | 0.008846663 | 0.0004981793 | 0.001866588 | 0.000497538 | 0.0101892 | 0.0004989123 | 0.001808013417 | 0.0004983963 | 0.01083337 | 0.0004988206 | 0.01160639 | 0.0004979044 | 0.0181111
0.0007131766 | 0.01039257 | 0.0007112116 | 0.003327124 | 0.0007109536 | 0.01159006 | 0.0007119108 | 0.003198791 | 0.0007112887 | 0.01212627 | 0.0007110573 | 0.01297712 | 0.0007112429 | 0.01933508
0.001014244 | 0.07436518 | 0.0010117244 | 0.0675726 | 0.0010099571 | 0.07147057 | 0.0010118088 | 0.06578567 | 0.0010113748 | 0.07561324 | 0.0010100632 | 0.07595521 | 0.0010116304 | 0.08301873
0.0013909398 | 0.2007125 | 0.0013860453 | 0.1888382 | 0.001381609 | 0.1912169 | 0.0013884685 | 0.183636 | 0.0013848253 | 0.193792 | 0.0013838537 | 0.1976557 | 0.0013864769 | 0.20429
0.0018060508 | 0.3413461 | 0.0017977423 | 0.3219642 | 0.0017970841 | 0.3318781 | 0.001801424 | 0.3185988 | 0.0017991841 | 0.3319218 | 0.0017969394 | 0.3379676 | 0.0017985427 | 0.3412957
0.002254254 | 0.493013 | 0.0022420467 | 0.4640063 | 0.0022400673 | 0.4776361 | 0.0022472329 | 0.4649365 | 0.0022458779 | 0.4798295 | 0.0022407158 | 0.4910729 | 0.0022434693 | 0.4859933
0.0027236597 | 0.6500899 | 0.0027107895 | 0.6081852 | 0.0027065846 | 0.6259328 | 0.0027139769 | 0.6164899 | 0.0027136418 | 0.6298189 | 0.0027055454 | 0.6493197 | 0.002712429 | 0.6357133
0.0032112573 | 0.80397 | 0.0031970199 | 0.749703 | 0.0031908717 | 0.7769398 | 0.003201531 | 0.7605398 | 0.0031988162 | 0.772711 | 0.0031904208 | 0.7974031 | 0.0031992887 | 0.7834591
0.0037170367 | 0.9476794 | 0.0037019917 | 0.8896602 | 0.0036973962 | 0.9258094 | 0.0037039856 | 0.9000245 | 0.0037022883 | 0.9207684 | 0.0036943173 | 0.9438649 | 0.003704533 | 0.9186184
0.0042375576 | 1.089442 | 0.0042183341 | 1.022505 | 0.0042123354 | 1.069759 | 0.0042215505 | 1.044657 | 0.0042170298 | 1.063741 | 0.0042096157 | 1.089561 | 0.0042207307 | 1.045148
0.0047702444 | 1.232643 | 0.0047498733 | 1.152723 | 0.0047427559 | 1.21186 | 0.0047504544 | 1.189185 | 0.0047473465 | 1.200085 | 0.0047399904 | 1.23399 | 0.004752769 | 1.170762
0.0053118739 | 1.372553 | 0.005291375 | 1.28454 | 0.0052863455 | 1.349501 | 0.0052923684 | 1.330061 | 0.0052876089 | 1.331067 | 0.0052797416 | 1.376743 | 0.0052940682 | 1.294299
0.0058688331 | 1.508478 | 0.0058446092 | 1.410962 | 0.0058372434 | 1.483003 | 0.0058417593 | 1.463149 | 0.0058380607 | 1.455809 | 0.0058310662 | 1.513526 | 0.005846538 | 1.41514
0.0064336981 | 1.629321 | 0.0064056816 | 1.52476 | 0.0064011584 | 1.60465 | 0.0064075212 | 1.588197 | 0.0063996322 | 1.574779 | 0.0063950486 | 1.635878 | 0.0064082518 | 1.527483
0.007005478 | 1.704382 | 0.0069789418 | 1.621915164 | 0.0069764777 | 1.722187 | 0.0069784885 | 1.702124 | 0.0069703415 | 1.679466 | 0.0069675833 | 1.763964 | 0.0069826356 | 1.628961
0.0075918038 | 1.803906 | 0.0075650964 | 1.707183 | 0.0075598716 | 1.824346 | 0.0075601971 | 1.791438 | 0.0075541285 | 1.773703 | 0.0075530966 | 1.867893 | 0.0075685635 | 1.720945
0.0081906601 | 1.902647 | 0.0081572642 | 1.790667 | 0.0081502746 | 1.910617 | 0.0081536332 | 1.879917 | 0.008143661 | 1.849489 | 0.0081427424 | 1.961292 | 0.008160442 | 1.799972
0.0087967683 | 1.994637 | 0.0087599272 | 1.861669 | 0.0087526193 | 1.989511 | 0.0087530605 | 1.962153 | 0.0087428279 | 1.910164 | 0.00874067 | 2.045647 | 0.0087635992 | 1.862346
0.0094093624 | 2.078848 | 0.0093702766 | 1.94812 | 0.0093665925 | 2.056435 | 0.0093614618 | 2.044791 | 0.0093495101 | 1.96544 | 0.0093497103 | 2.113905 | 0.0093725575 | 1.920962
0.010029338 | 2.145015 | 0.009989228 | 1.998423 | 0.009984557 | 2.107457 | 0.009973579 | 2.112124 | 0.00997134 | 2.017202 | 0.009970088 | 2.189515 | 0.009989396 | 1.982761