## Sheet1
Ch4 Current | Ch4 | Ch5 Current | Ch5 | Ch6 Current | Ch6 | Ch7 Current | Ch7 | Ch8 Current | Ch8 | Ch9 Current | Ch9 | Ch10 Current | Ch10
1.45e-08 | 0.008582663 | 2.4e-09 | 0.001647949 | -9.6e-09 | 0.009948980754 | -1.45e-08 | 0.001584697254 | -9.6e-09 | 0.01058921 | -3.38e-08 | 0.01134409 | -4.1e-08 | 0.01785278
0.0004787847 | 0.008794969 | 0.0004782181 | 0.00185193 | 0.0004791102 | 0.01015141 | 0.0004801204 | 0.001794145 | 0.0004792307 | 0.01078964 | 0.0004786087 | 0.01156096 | 0.0004786931 | 0.01805382
0.0006915855 | 0.009791295 | 0.0006905753 | 0.002920634 | 0.0006914891 | 0.01122748 | 0.0006930635 | 0.002971162 | 0.0006919399 | 0.01181184 | 0.0006902908 | 0.01270819 | 0.0006908526 | 0.0191172
0.0009923081 | 0.07322467 | 0.0009887952 | 0.06040594 | 0.0009889881 | 0.07094596 | 0.0009924407 | 0.06050439 | 0.0009903262 | 0.07021395 | 0.0009867844 | 0.07209218 | 0.0009888627 | 0.07571991
0.0013682661 | 0.1944526 | 0.0013619585 | 0.1730697 | 0.0013636827 | 0.1880398 | 0.001367485 | 0.1769073 | 0.0013656767 | 0.1886436 | 0.0013623395 | 0.1918135 | 0.001365098 | 0.1912936
0.0017890938 | 0.3313604 | 0.0017827165 | 0.3067576 | 0.0017829769 | 0.3241089 | 0.0017885826 | 0.3141829 | 0.0017866924 | 0.325863 | 0.001777424 | 0.3240008 | 0.0017809659 | 0.3257221
0.0022382903 | 0.4750854 | 0.00223064 | 0.4456178 | 0.0022308739 | 0.4660844 | 0.0022377092 | 0.4581607 | 0.0022362481 | 0.4689552 | 0.0022223291 | 0.463475 | 0.0022276213 | 0.4679893
0.0027116574 | 0.6222553 | 0.002699402 | 0.5887385 | 0.0026999132 | 0.6078767 | 0.0027079324 | 0.6048172 | 0.0027062446 | 0.6164881 | 0.0026946522 | 0.6070002 | 0.0027017745 | 0.6170314
0.0032026522 | 0.7684863 | 0.0031888512 | 0.729428 | 0.0031905776 | 0.7446056 | 0.0031989777 | 0.7526662 | 0.0031975938 | 0.7650678 | 0.0031810635 | 0.743273 | 0.0031902714 | 0.7602835
0.0037124123 | 0.9097717 | 0.0036975192 | 0.8741425 | 0.0037006391 | 0.8782512 | 0.0037091598 | 0.8858001 | 0.0037077276 | 0.9088996 | 0.0036901172 | 0.8794579 | 0.0037010658 | 0.8943872
0.0042311248 | 1.040444 | 0.0042154457 | 1.00792 | 0.0042212949 | 1.009995 | 0.0042290827 | 1.012696 | 0.0042279085 | 1.045275 | 0.0042060425 | 1.010256 | 0.0042192311 | 1.019035
0.0047637635 | 1.180119 | 0.0047421917 | 1.133814 | 0.0047504279 | 1.137227 | 0.0047581047 | 1.142267 | 0.0047567328 | 1.174191 | 0.0047372659 | 1.141209 | 0.0047527642 | 1.146366
0.0053135448 | 1.308368 | 0.0052857669 | 1.258831 | 0.0052990904 | 1.265506 | 0.0053053761 | 1.273477 | 0.0053037992 | 1.3042 | 0.005281251 | 1.26898 | 0.0052984298 | 1.274605
0.0058685607 | 1.432445 | 0.0058362187 | 1.379031 | 0.0058553866 | 1.383709 | 0.0058595819 | 1.399163 | 0.0058588923 | 1.430213 | 0.0058333953 | 1.392428 | 0.0058518448 | 1.398729
0.0064334643 | 1.55067 | 0.0063980819 | 1.49335 | 0.006423562 | 1.494181 | 0.0064265421 | 1.516791 | 0.0064252908 | 1.550149 | 0.0063992561 | 1.505162 | 0.0064205241 | 1.519747
0.0070063508 | 1.64533 | 0.0069758412 | 1.600787 | 0.0069983557 | 1.605584 | 0.0070010874 | 1.626339064 | 0.0069991948 | 1.660077 | 0.0069689407 | 1.60715 | 0.0069939555 | 1.620632
0.0075876302 | 1.730438 | 0.0075519031 | 1.690012 | 0.0075779161 | 1.687921 | 0.0075807852 | 1.725912 | 0.007578743 | 1.762038 | 0.0075556595 | 1.694452 | 0.0075821643 | 1.724706
0.0081812208 | 1.815863 | 0.0081425157 | 1.769053 | 0.0081721911 | 1.75857 | 0.0081743948 | 1.809067 | 0.0081717764 | 1.843076 | 0.008142969 | 1.765999 | 0.0081676222 | 1.792684
0.0087803634 | 1.876906 | 0.0087361903 | 1.825522 | 0.0087713219 | 1.834159 | 0.0087741091 | 1.873828 | 0.0087713966 | 1.907018 | 0.0087414343 | 1.835159 | 0.0087550038 | 1.849334
0.0093904114 | 1.931706 | 0.0093430533 | 1.881459 | 0.0093819896 | 1.879748 | 0.0093850131 | 1.926061 | 0.0093822235 | 1.962296 | 0.0093521575 | 1.88885 | 0.0093753013 | 1.894574
0.01000637 | 1.974979 | 0.0099518452 | 1.924051 | 0.009991732 | 1.921033 | 0.00999503 | 1.968379 | 0.009993369 | 2.003402 | 0.009962985 | 1.941824 | 0.009987904 | 1.940362