## Sheet1
Ch4 Current | Ch4 | Ch5 Current | Ch5 | Ch6 Current | Ch6 | Ch7 Current | Ch7 | Ch8 Current | Ch8 | Ch9 Current | Ch9 | Ch10 Current | Ch10
-7.2e-09 | 0.008547553 | 0 | 0.001619601 | -2.65e-08 | 0.00990328 | -7.2e-09 | 0.001557166 | -4.34e-08 | 0.01054714 | -7.23e-08 | 0.01129923 | -6.27e-08 | 0.01780976
0.0004796021 | 0.00875892 | 0.0004799565 | 0.001822806 | 0.000480118 | 0.01010619 | 0.0004804098 | 0.001762053 | 0.00047993 | 0.01075268 | 0.0004799734 | 0.01150701 | 0.0004798817 | 0.0180062
0.000687723 | 0.009751787 | 0.0006892588 | 0.002819694 | 0.0006880099 | 0.01103048 | 0.0006897049 | 0.002800503 | 0.0006878267 | 0.01166956 | 0.0006885717 | 0.01250683 | 0.0006871202 | 0.01888811
0.0009784638 | 0.0656872 | 0.0009821141 | 0.05890479 | 0.0009807254 | 0.06977109 | 0.0009830448 | 0.05794913 | 0.0009805614 | 0.06916206 | 0.0009784397 | 0.06870038406 | 0.0009789846 | 0.07450221
0.0013476537 | 0.1883025 | 0.0013525867 | 0.1808287 | 0.0013495632 | 0.192615 | 0.001352647 | 0.1769658 | 0.0013496524 | 0.191275 | 0.0013484831 | 0.1919396 | 0.0013456621 | 0.1920833
0.0017573158 | 0.3288722 | 0.0017642572 | 0.3223228 | 0.0017599945 | 0.3306755 | 0.0017643729 | 0.3173721 | 0.0017598715 | 0.3311256 | 0.0017571735 | 0.3328396 | 0.001755452 | 0.3307411
0.0021986279 | 0.4815017 | 0.0022071418 | 0.4737125 | 0.0022011234 | 0.480288 | 0.00220746 | 0.4681183 | 0.002201256 | 0.4822841 | 0.002200359 | 0.4854288 | 0.0021984712 | 0.4815813
0.0026652348 | 0.6330508 | 0.0026753372 | 0.6299446 | 0.0026671492 | 0.632066 | 0.0026754915 | 0.6247295 | 0.0026676507 | 0.6336828 | 0.0026661679 | 0.6432114542 | 0.0026611553 | 0.6339824
0.0031500596 | 0.7834137 | 0.0031614881 | 0.7776962 | 0.0031520729 | 0.7863253 | 0.0031614302 | 0.7817467 | 0.0031520391 | 0.7798944 | 0.0031503031 | 0.7902925 | 0.0031487094 | 0.791628
0.0036544695 | 0.9227807 | 0.0036672602 | 0.9217972 | 0.0036602344 | 0.9340408 | 0.0036675544 | 0.9346947 | 0.0036599402 | 0.925605 | 0.0036571747 | 0.935781 | 0.0036522586 | 0.9401795
0.0041702138 | 1.058369 | 0.0041807502 | 1.062435 | 0.0041753156 | 1.073266 | 0.0041804416 | 1.079716 | 0.0041749998 | 1.066686 | 0.004171916 | 1.077489 | 0.00416747 | 1.082107
0.004701893 | 1.192632 | 0.0047143076 | 1.200573 | 0.0047064331 | 1.212225 | 0.0047132684 | 1.225892 | 0.0047063053 | 1.209191 | 0.0047028985 | 1.225148 | 0.0046981004 | 1.223936
0.0052439446 | 1.324698 | 0.0052572705 | 1.336484 | 0.0052479445 | 1.34264 | 0.0052557612 | 1.369261 | 0.0052480265 | 1.347048 | 0.0052478119 | 1.364495 | 0.0052391391 | 1.362031
0.0058012823 | 1.456124 | 0.0058153171 | 1.464803 | 0.0058051593 | 1.468655 | 0.0058134823 | 1.50606 | 0.0058053209 | 1.479559 | 0.0058045252 | 1.495469 | 0.0057997851 | 1.498739
0.0063670465 | 1.584373 | 0.0063792537 | 1.581253 | 0.0063701375 | 1.588358 | 0.0063767631 | 1.635257 | 0.0063697517 | 1.598898 | 0.0063680688 | 1.615983 | 0.006364633 | 1.623616
0.0069410953 | 1.707471 | 0.006956056 | 1.687307 | 0.006944249 | 1.696901 | 0.0069521935 | 1.751214 | 0.0069418765 | 1.701253 | 0.0069430483 | 1.722855 | 0.0069404974 | 1.727513
0.0075311221 | 1.821308 | 0.0075466373 | 1.777194 | 0.0075383481 | 1.797667 | 0.0075406458 | 1.853251 | 0.0075347773 | 1.801309 | 0.0075297333 | 1.824393 | 0.0075250101 | 1.814302
0.008123003 | 1.920863 | 0.0081429907 | 1.857754 | 0.0081342699 | 1.888883 | 0.0081349691 | 1.946596 | 0.0081302169 | 1.888021 | 0.0081284568 | 1.924141 | 0.0081184003 | 1.889881
0.0087309269 | 2.01211 | 0.0087501166 | 1.939172 | 0.0087412125 | 1.972674 | 0.0087411812 | 2.021527 | 0.0087364073 | 1.968966 | 0.0087334344 | 1.998361 | 0.0087227896 | 1.957805
0.0093456838 | 2.090399 | 0.009364167 | 2.01552 | 0.0093535077 | 2.045512 | 0.0093564853 | 2.084047 | 0.0093502865 | 2.043093 | 0.0093468459 | 2.057044 | 0.0093399262 | 2.015486
0.00997264 | 2.150417 | 0.009990672 | 2.084624 | 0.009981475 | 2.11124 | 0.009984581 | 2.140255 | 0.009977984 | 2.104543 | 0.009976997 | 2.106317 | 0.00996638 | 2.061986