## Sheet1
Ch4 Current | Ch4 | Ch5 Current | Ch5 | Ch6 Current | Ch6 | Ch7 Current | Ch7 | Ch8 Current | Ch8 | Ch9 Current | Ch9 | Ch10 Current | Ch10
-9.6e-09 | 0.008557498 | -2.4e-09 | 0.001611664 | 3.38e-08 | 0.009907542 | -1.21e-08 | 0.001548065 | -7.96e-08 | 0.01055956 | 3.62e-08 | 0.01130592 | 1.93e-08 | 0.01781456
0.0004907653 | 0.008804937 | 0.0004911004 | 0.001848528 | 0.0004910956 | 0.01014381 | 0.0004922457 | 0.001790475 | 0.000491614 | 0.01079891 | 0.0004899238 | 0.01154821 | 0.0004904157 | 0.01804992
0.000698932 | 0.009965759 | 0.0006994769 | 0.003211255 | 0.0006996095 | 0.01135473 | 0.0007004317 | 0.002973359151 | 0.0006987681 | 0.01194596 | 0.000698404 | 0.01279135 | 0.0006987584 | 0.01907806
0.0009933714 | 0.07158308 | 0.0009923539 | 0.05925461 | 0.0009922334 | 0.06872687 | 0.0009950326 | 0.06043589 | 0.0009920067 | 0.07030617 | 0.0009894124 | 0.06908504 | 0.0009890025 | 0.07759324
0.0013634705 | 0.1921541 | 0.0013614546 | 0.1737033 | 0.0013614787 | 0.1857141 | 0.0013637984 | 0.1775366 | 0.001359181 | 0.1877757 | 0.001358935 | 0.1850781 | 0.0013596752 | 0.1972706
0.0017737279 | 0.3247885 | 0.0017719823 | 0.2999162 | 0.0017728165 | 0.3138779 | 0.0017765223 | 0.3085099 | 0.0017706827 | 0.3190459 | 0.0017680161 | 0.3136291 | 0.0017684742 | 0.3291317
0.0022150935 | 0.4630754 | 0.0022135648 | 0.4330568 | 0.002214915 | 0.447907 | 0.0022169138 | 0.4460059 | 0.0022136396 | 0.4523422 | 0.0022113274 | 0.4487827 | 0.0022115781 | 0.4702323
0.002681483 | 0.6057065 | 0.0026802895 | 0.5664851 | 0.0026819821 | 0.5832872559 | 0.002685712 | 0.5883021 | 0.0026782473 | 0.5871941 | 0.0026766416 | 0.5865934 | 0.0026767187 | 0.6137013
0.0031657991 | 0.7410861 | 0.0031648298 | 0.6876544 | 0.0031672361 | 0.7082992 | 0.0031688008 | 0.7219663 | 0.0031642608 | 0.7264216 | 0.0031597352 | 0.7149769 | 0.0031596388 | 0.7500275
0.0036727696 | 0.8664589 | 0.003668878 | 0.8095518 | 0.0036717473 | 0.8294285 | 0.0036746984 | 0.8557955 | 0.0036661077 | 0.8585687 | 0.0036660402 | 0.840359 | 0.0036655122 | 0.885004
0.0041872552 | 0.9870438 | 0.0041848924 | 0.9329515 | 0.0041887742 | 0.9621283 | 0.0041920629 | 0.9845225 | 0.0041836362 | 0.9869503 | 0.0041803692 | 0.9636963 | 0.0041791107 | 1.009587
0.0047181243 | 1.10708 | 0.0047160605 | 1.05474 | 0.0047213697 | 1.086745 | 0.0047217651 | 1.1111 | 0.0047132829 | 1.111892 | 0.0047098616 | 1.085692 | 0.0047085428 | 1.141507
0.0052586834 | 1.224688 | 0.0052568414 | 1.170629 | 0.0052633633 | 1.205104 | 0.0052646508 | 1.236374 | 0.0052566027 | 1.230731 | 0.0052542543 | 1.205446 | 0.0052520048 | 1.264112
0.0058147964 | 1.340095 | 0.0058125806 | 1.280641 | 0.005819739 | 1.3204 | 0.0058185118 | 1.355817 | 0.0058142635 | 1.345525 | 0.0058096656 | 1.316031 | 0.0058056198 | 1.379343
0.0063787908 | 1.450475 | 0.0063763508 | 1.383501 | 0.0063845725 | 1.423547 | 0.0063814068 | 1.456092 | 0.0063755744 | 1.4511 | 0.0063735274 | 1.419863 | 0.0063674974 | 1.484863
0.0069501151 | 1.549148 | 0.0069472845 | 1.477511 | 0.0069570301 | 1.515159 | 0.0069528493 | 1.555455 | 0.006949686 | 1.546403 | 0.0069486637 | 1.525653 | 0.0069416041 | 1.589168
0.0075422371 | 1.64434 | 0.0075332583 | 1.562058 | 0.0075447229 | 1.589731 | 0.0075421262 | 1.642415 | 0.007535855 | 1.625469 | 0.0075335862 | 1.621538 | 0.0075282746 | 1.678602
0.0081362856 | 1.730245 | 0.0081214985 | 1.63734 | 0.0081353959 | 1.654744 | 0.0081341011 | 1.720638 | 0.0081316973 | 1.69223 | 0.0081296841 | 1.707381 | 0.0081258312 | 1.762396
0.0087407592 | 1.804741 | 0.0087261144 | 1.704876 | 0.0087413596 | 1.72051 | 0.0087414295 | 1.791092 | 0.0087349003 | 1.75548 | 0.0087318479 | 1.786044 | 0.0087296515 | 1.837255
0.0093522491 | 1.867098 | 0.009337761 | 1.76295 | 0.0093545613 | 1.77403 | 0.0093569073 | 1.854798 | 0.0093499128 | 1.808694 | 0.0093438851 | 1.849292 | 0.0093406013 | 1.896442
0.00997731 | 1.91732 | 0.009962865 | 1.81249 | 0.009981235 | 1.825737 | 0.009982655 | 1.927806 | 0.009977383 | 1.85534 | 0.009972808 | 1.895516 | 0.00996833 | 1.943495