## Sheet1
Ch4 Current | Ch4 | Ch5 Current | Ch5 | Ch6 Current | Ch6 | Ch7 Current | Ch7 | Ch8 Current | Ch8 | Ch9 Current | Ch9 | Ch10 Current | Ch10
-7.2e-09 | 0.008576069 | 2.65e-08 | 0.001641923 | -2.65e-08 | 0.009921354 | -4.1e-08 | 0.001577482 | -1.21e-08 | 0.01057584 | -2.17e-08 | 0.01132761 | -4.8e-09 | 0.01783342
0.0004862445 | 0.008826665 | 0.0004863048 | 0.001881328 | 0.0004860492 | 0.01016204 | 0.0004873054 | 0.001825677707 | 0.0004867316 | 0.01082093 | 0.0004875779 | 0.01158142 | 0.0004882867 | 0.01807671
0.0006943317 | 0.009712771 | 0.0006940448 | 0.002730175 | 0.0006936156 | 0.01092682 | 0.0006963522 | 0.002702712894 | 0.0006933697 | 0.0115323 | 0.0006931575 | 0.01235314 | 0.000694216 | 0.01880066
0.0009854752 | 0.06170463 | 0.0009859815 | 0.05300328 | 0.0009837754 | 0.06368035 | 0.0009885734 | 0.05361224 | 0.000982618 | 0.06416034 | 0.0009820611 | 0.0639122 | 0.0009835125 | 0.06981186
0.0013575318 | 0.1781161 | 0.0013563986 | 0.1631265 | 0.0013577512 | 0.1745054 | 0.0013572666 | 0.1589369 | 0.0013523191 | 0.1775498 | 0.0013494475 | 0.1777956 | 0.0013521937 | 0.1819689
0.0017718255 | 0.3125589 | 0.0017702318 | 0.2919039 | 0.0017718762 | 0.3013709 | 0.0017731926 | 0.2891406 | 0.0017649878 | 0.3090883 | 0.0017630541 | 0.3097951 | 0.0017662343 | 0.3141792
0.0022176492 | 0.4548417 | 0.0022152791 | 0.429354 | 0.0022173984 | 0.4394807 | 0.0022167523 | 0.4273808 | 0.0022098422 | 0.4482155 | 0.002208029 | 0.4478566 | 0.002212082 | 0.4575036
0.0026883352 | 0.6009351 | 0.0026858711 | 0.5652273 | 0.0026881399 | 0.5800341 | 0.0026853069 | 0.5711055 | 0.0026793733 | 0.5954072 | 0.0026748574 | 0.5909683 | 0.0026796795 | 0.6069797
0.0031774879 | 0.7447362 | 0.0031741799 | 0.6997749 | 0.0031768683 | 0.7230402 | 0.0031748574 | 0.7137729 | 0.0031670866 | 0.7352208 | 0.0031632168 | 0.7362547 | 0.0031689479 | 0.7512237
0.0036862185 | 0.8892711 | 0.0036819027 | 0.8373046 | 0.0036853047 | 0.8676696 | 0.0036810805 | 0.8574524 | 0.0036742982 | 0.8704054 | 0.0036674772 | 0.877907 | 0.0036738546 | 0.8862076
0.0042018473 | 1.025313 | 0.0041968371 | 0.9648239 | 0.0042038605 | 1.010234 | 0.0041966997 | 0.9880944 | 0.0041923016 | 1.000405 | 0.0041867851 | 1.014813 | 0.0041935216 | 1.017315
0.0047373286 | 1.162778 | 0.0047308717 | 1.089722 | 0.0047424545 | 1.147844 | 0.0047317831 | 1.114963 | 0.0047257627 | 1.128446 | 0.0047173335 | 1.143637 | 0.0047245861 | 1.146584
0.005282037 | 1.292563 | 0.0052742396 | 1.210618 | 0.0052869025 | 1.274505 | 0.0052729015 | 1.241363 | 0.0052687978 | 1.255873 | 0.0052616563 | 1.265967 | 0.0052697502 | 1.271351
0.0058413832 | 1.4214 | 0.0058316931 | 1.325156 | 0.0058463138 | 1.397887 | 0.0058280837 | 1.360817 | 0.0058266853 | 1.376095 | 0.0058204407 | 1.386903 | 0.0058297908 | 1.393708
0.0064050619 | 1.536819 | 0.0063946725 | 1.438865 | 0.0064106122 | 1.512048 | 0.0063920396 | 1.47761 | 0.0063927074 | 1.490028 | 0.0063822892 | 1.500779 | 0.0063918684 | 1.508743
0.0069808586 | 1.645403 | 0.0069691312 | 1.547408 | 0.0069870358 | 1.615356 | 0.0069634941 | 1.582334 | 0.0069663127 | 1.601672 | 0.0069553471 | 1.611079 | 0.0069652277 | 1.602586
0.007569499 | 1.744627 | 0.007556501 | 1.627623 | 0.0075749697 | 1.697031 | 0.0075479055 | 1.669913 | 0.0075549748 | 1.701711 | 0.00753911 | 1.715163 | 0.0075521876 | 1.693106
0.0081627398 | 1.830175 | 0.0081478129 | 1.717356 | 0.0081668964 | 1.787455 | 0.0081424458 | 1.750357 | 0.00814396 | 1.779997 | 0.0081327437 | 1.804961 | 0.0081478538 | 1.788002
0.008765639 | 1.898679 | 0.0087497043 | 1.793617 | 0.0087682622 | 1.868149 | 0.0087425145 | 1.822082 | 0.0087456537 | 1.84787 | 0.0087333235 | 1.879132 | 0.0087492124 | 1.86702
0.0093759812 | 1.960909 | 0.0093587493 | 1.859975 | 0.0093815291 | 1.919245 | 0.0093490376 | 1.894986 | 0.0093536306 | 1.907296 | 0.0093438514 | 1.934085 | 0.0093613726 | 1.92523
0.009998521 | 2.011541 | 0.009978033 | 1.895133 | 0.01000572 | 1.963689 | 0.009971147 | 1.948702 | 0.009973964 | 1.95894 | 0.009966284 | 1.979465 | 0.009982992 | 1.981889