## Sheet1
Ch4 Current | Ch4 | Ch5 Current | Ch5 | Ch6 Current | Ch6 | Ch7 Current | Ch7 | Ch8 Current | Ch8 | Ch9 Current | Ch9 | Ch10 Current | Ch10
-4.8e-09 | 0.008583432 | -1.21e-08 | 0.001644401 | -3.38e-08 | 0.009932627 | -9.6e-09 | 0.001584697254 | -6.27e-08 | 0.01059593 | -4.58e-08 | 0.01134799 | 1.69e-08 | 0.01785441
0.000476986 | 0.008772259 | 0.0004758673 | 0.001827384 | 0.0004775936 | 0.01011617 | 0.0004780421 | 0.001774097 | 0.0004777745 | 0.01078291 | 0.0004767257 | 0.01154211 | 0.0004778251 | 0.01803682
0.0006908453 | 0.009853896 | 0.0006894903 | 0.002940288 | 0.0006902787 | 0.01119009 | 0.000696275 | 0.002945952 | 0.000694163 | 0.0118192 | 0.0006942112 | 0.0126054 | 0.0006925041 | 0.01900802
0.0009942587 | 0.0697956 | 0.0009936607 | 0.06132434 | 0.000990536 | 0.06731748 | 0.0010045226 | 0.06308857 | 0.0010004575 | 0.07591648 | 0.0010005154 | 0.07702715 | 0.0009958693 | 0.07926368
0.0013720588 | 0.190977 | 0.0013693921 | 0.1751297 | 0.0013696477 | 0.1843836 | 0.0013833329 | 0.178269 | 0.0013818573 | 0.1965619 | 0.0013809266 | 0.2008207 | 0.0013748001 | 0.2002932
0.0017946296 | 0.3273649 | 0.001790931 | 0.3108723 | 0.0017900462 | 0.3163791 | 0.001809747 | 0.3139415 | 0.0018038471 | 0.3332571 | 0.0018059616 | 0.3407869 | 0.0017981787 | 0.340301
0.0022452703 | 0.4699359 | 0.0022405567 | 0.4524873 | 0.0022419768 | 0.455991 | 0.0022641249 | 0.4586252 | 0.0022557102 | 0.4768578 | 0.0022575885 | 0.4843798 | 0.002250471 | 0.4860404
0.0027186134 | 0.6192711 | 0.0027134682 | 0.5974603 | 0.0027180733 | 0.6021709 | 0.0027414271 | 0.6082623 | 0.0027313416 | 0.6210631 | 0.0027317924 | 0.6298644 | 0.00272664 | 0.6379234
0.0032099143 | 0.7653326 | 0.0032039035 | 0.7334786 | 0.0032118817 | 0.7448891 | 0.0032383263 | 0.7565372 | 0.0032202602 | 0.754509 | 0.0032239081 | 0.7787295 | 0.003219872 | 0.7853392
0.0037188667 | 0.9026386 | 0.0037123858 | 0.8621042 | 0.0037250391 | 0.878904 | 0.0037491931 | 0.8933028 | 0.0037268353 | 0.8902659 | 0.003730382 | 0.9190235 | 0.0037322843 | 0.9213251
0.0042405907 | 1.03055 | 0.0042326101 | 0.9849612 | 0.0042496924 | 1.007413 | 0.004273926 | 1.025338 | 0.0042497551 | 1.026017 | 0.0042530125 | 1.047419 | 0.0042534706 | 1.046834
0.0047718237 | 1.151763 | 0.0047597707 | 1.104166 | 0.0047857934 | 1.130192 | 0.0048070758 | 1.152094328 | 0.0047787989 | 1.156147 | 0.0047842479 | 1.169518 | 0.0047884769 | 1.166711
0.0053155966 | 1.270396 | 0.0052996136 | 1.221601 | 0.0053372841 | 1.248267 | 0.0053582243 | 1.273712 | 0.0053218605 | 1.281793 | 0.0053315506 | 1.284093 | 0.0053377446 | 1.284281
0.0058659278 | 1.377848 | 0.0058488213 | 1.332473 | 0.0058957095 | 1.356957 | 0.0059161312 | 1.387683 | 0.0058776747 | 1.395474 | 0.0058822991 | 1.389525 | 0.0058959916 | 1.413407
0.006426952 | 1.475423 | 0.0064122807 | 1.432222 | 0.0064649817 | 1.457194 | 0.0064806367 | 1.493094 | 0.0064309399 | 1.494892 | 0.0064414883 | 1.495643 | 0.0064603332 | 1.517479
0.0069936324 | 1.573678 | 0.0069803089 | 1.532232 | 0.0070426303 | 1.54991 | 0.007061316 | 1.59462 | 0.0070015817 | 1.585827 | 0.0070166822 | 1.592964 | 0.0070371282 | 1.609935
0.0075725755 | 1.667871 | 0.0075592351 | 1.621139 | 0.0076324905 | 1.636458 | 0.0076433041 | 1.685086 | 0.0075770939 | 1.67064 | 0.0075958182 | 1.683699 | 0.0076219638 | 1.691848
0.0081574547 | 1.738712 | 0.008139661 | 1.694005 | 0.008227477 | 1.716279 | 0.0082274505 | 1.763255 | 0.0081652714 | 1.752248 | 0.0081836198 | 1.756802 | 0.0082142355 | 1.776046
0.0087502588 | 1.792683 | 0.0087290776 | 1.76046 | 0.0088283534 | 1.77245 | 0.0088261159 | 1.835464 | 0.0087568434 | 1.820635 | 0.0087769107 | 1.822165 | 0.0088123729 | 1.840606
0.0093514245 | 1.843582 | 0.0093264675 | 1.808014 | 0.0094404196 | 1.818939 | 0.0094330776 | 1.913129 | 0.0093583226 | 1.877356 | 0.0093734544 | 1.890406 | 0.0094183605 | 1.891865
0.0099508277 | 1.887247 | 0.0099252801 | 1.834045 | 0.010057097 | 1.853431 | 0.010047948 | 1.970746 | 0.009966982 | 1.922426 | 0.009976347 | 1.934987355 | 0.010030542 | 1.935103