## Sheet1
Ch4 Current | Ch4 | Ch5 Current | Ch5 | Ch6 Current | Ch6 | Ch7 Current | Ch7 | Ch8 Current | Ch8 | Ch9 Current | Ch9 | Ch10 Current | Ch10
9.6e-09 | 0.008589792 | -9.6e-09 | 0.001640201 | -5.55e-08 | 0.009936259676 | -4.1e-08 | 0.001581359 | -5.06e-08 | 0.01058851 | -1.45e-08 | 0.01134381 | -7.72e-08 | 0.01784706
0.0004861264 | 0.008798534 | 0.0004844194 | 0.00183973 | 0.0004854344 | 0.01013319 | 0.0004857527 | 0.001786411 | 0.0004837684 | 0.01078475 | 0.0004838745 | 0.01154673 | 0.000483983 | 0.01803888
0.000699014 | 0.009871739 | 0.0006958459 | 0.002906459 | 0.0006955276 | 0.01112367 | 0.0006983148 | 0.002802036 | 0.000695219 | 0.01173477 | 0.0007016638 | 0.01263287 | 0.0006945728 | 0.01889522
0.0009991242 | 0.06761875 | 0.0009908615 | 0.0574247 | 0.0009903576 | 0.06668382 | 0.0009973762 | 0.06078758 | 0.0009901984 | 0.06672647 | 0.0010072061 | 0.07290715 | 0.000990196 | 0.07578679
0.0013712535 | 0.180406 | 0.001363215 | 0.1718472 | 0.0013648979 | 0.1793104 | 0.001371726 | 0.1777346424 | 0.0013635477 | 0.1814749 | 0.0013828507 | 0.1918153 | 0.0013656646 | 0.1967247
0.0017890407 | 0.3139691 | 0.0017766597 | 0.3010616 | 0.0017786151 | 0.3117515 | 0.0017885875 | 0.3101246 | 0.00177767 | 0.3123597 | 0.0018067814 | 0.3318603 | 0.0017818773 | 0.3312779
0.0022366773 | 0.457297 | 0.0022246823 | 0.4376676 | 0.0022268353 | 0.4502894 | 0.0022368123 | 0.4487419 | 0.0022260517 | 0.4509476 | 0.0022563805 | 0.4777307 | 0.0022328702 | 0.4720677
0.0027091282 | 0.6039167 | 0.0026937987 | 0.5747014 | 0.0026962411 | 0.5891813 | 0.0027093742 | 0.5882426 | 0.0026963375 | 0.5915985 | 0.0027298202 | 0.6265832 | 0.0027053646 | 0.6164561
0.0031990115 | 0.7472032 | 0.0031807308 | 0.7078847 | 0.003187055 | 0.7274632 | 0.0031996914 | 0.7296028 | 0.0031844197 | 0.7321612 | 0.0032200094 | 0.7712451 | 0.0031960386 | 0.7636412
0.0037043955 | 0.8797209249 | 0.0036860594 | 0.833956 | 0.0036927453 | 0.8596101 | 0.0037066499 | 0.8753992 | 0.0036904451 | 0.8593018 | 0.0037245424 | 0.9121876 | 0.0037056252 | 0.8981052
0.004223395 | 1.003782 | 0.004206221 | 0.95468 | 0.0042134397 | 0.9851885 | 0.0042256083 | 1.000631 | 0.0042113613 | 0.9764572 | 0.004248106 | 1.057744 | 0.0042260544 | 1.02518
0.0047544399 | 1.127037 | 0.0047379169 | 1.073918 | 0.004745666 | 1.099082 | 0.0047561614 | 1.123024 | 0.0047435732 | 1.093895 | 0.0047722263 | 1.194503 | 0.0047610751 | 1.149144
0.0053008095 | 1.246035 | 0.00527816 | 1.188371 | 0.0052902732 | 1.198096 | 0.0053028083 | 1.243509 | 0.0052847542 | 1.214469 | 0.0053163971 | 1.329073 | 0.0053059451 | 1.268516
0.0058548128 | 1.361413 | 0.0058336099 | 1.298763 | 0.0058418172 | 1.305678 | 0.0058574481 | 1.359131 | 0.0058416194 | 1.334102 | 0.0058700194 | 1.461957 | 0.0058628055 | 1.377353
0.0064207748 | 1.473079 | 0.0063966979 | 1.401888 | 0.0064092307 | 1.420966 | 0.006423562 | 1.464494 | 0.006407133 | 1.448242 | 0.0064278827 | 1.581378 | 0.0064304721 | 1.476126
0.0069903654 | 1.575521 | 0.0069686393 | 1.494671 | 0.0069819002 | 1.53022 | 0.0069954528 | 1.560602 | 0.006981119 | 1.556549 | 0.0070027583 | 1.68687 | 0.0070055841 | 1.575991
0.0075770625 | 1.659099 | 0.0075516138 | 1.573362 | 0.0075668613 | 1.620008 | 0.0075819739 | 1.650527025 | 0.007564578 | 1.644034 | 0.0075756955 | 1.768382 | 0.00759333 | 1.672905
0.0081683768 | 1.72464 | 0.0081457562 | 1.640811 | 0.0081607506 | 1.688665 | 0.0081731893 | 1.724051 | 0.0081588242 | 1.722012 | 0.008153826 | 1.850555 | 0.0081866047 | 1.747644
0.0087672906 | 1.777637 | 0.008744764 | 1.686964 | 0.0087602141 | 1.762942 | 0.0087689614 | 1.758042 | 0.0087585553 | 1.79764 | 0.008743409 | 1.921262 | 0.0087909118 | 1.82402
0.009377235 | 1.826321 | 0.0093497006 | 1.753327 | 0.0093704333 | 1.815707 | 0.0093849238 | 1.81623337 | 0.0093643141 | 1.85522 | 0.0093361745 | 1.973323 | 0.0093992504 | 1.868991
0.009991226 | 1.864205 | 0.009963948 | 1.784585 | 0.009983618 | 1.849901 | 0.010001843 | 1.859174 | 0.009976829 | 1.899405 | 0.0099339816 | 2.012521 | 0.010023078 | 1.909696