## Sheet1
Ch4 Current | Ch4 | Ch5 Current | Ch5 | Ch6 Current | Ch6 | Ch7 Current | Ch7 | Ch8 Current | Ch8 | Ch9 Current | Ch9 | Ch10 Current | Ch10
3.13e-08 | 0.008544991 | 2.4e-09 | 0.001609607 | 7.2e-09 | 0.009897129 | -4.34e-08 | 0.001551714 | -7.2e-09 | 0.01054754 | -1.21e-08 | 0.01129557 | 2.17e-08 | 0.01780355
0.000486136 | 0.008754843 | 0.0004876936 | 0.001812558 | 0.000486353 | 0.01009522 | 0.0004880239 | 0.001759233 | 0.0004868087 | 0.01074816 | 0.0004853862 | 0.01150148 | 0.0004847907 | 0.01799776
0.0006970852 | 0.009956239 | 0.0007001472 | 0.003077913 | 0.0006982955 | 0.01125855 | 0.0006996192 | 0.002877561 | 0.0006981942 | 0.011813 | 0.000697049 | 0.01253844 | 0.0006965113 | 0.01898616
0.0009940754 | 0.07035556 | 0.0009991483 | 0.06491228 | 0.000993938 | 0.0709206 | 0.0009966287 | 0.06547756 | 0.0009946734 | 0.07506525 | 0.0009920429 | 0.07569144 | 0.0009916692 | 0.08066735
0.001364435 | 0.1891418 | 0.0013732354 | 0.1813637 | 0.0013642951 | 0.1937286 | 0.0013712149 | 0.1876851 | 0.0013692619 | 0.1989578 | 0.0013631884 | 0.1990446 | 0.0013636369 | 0.2047105
0.001779852 | 0.3262941 | 0.0017879871 | 0.3113606 | 0.0017783619 | 0.3308376 | 0.0017826804 | 0.3222779 | 0.001780855 | 0.3360126 | 0.0017769635 | 0.3393143 | 0.00177733 | 0.3432283
0.0022223701 | 0.4722146 | 0.0022362192 | 0.4535329 | 0.0022201663 | 0.4725643 | 0.0022275804 | 0.4650897 | 0.0022260445 | 0.4813439 | 0.0022187028 | 0.4901158 | 0.0022193635 | 0.4846953
0.0026895383 | 0.6199027 | 0.0027059842 | 0.5943896 | 0.0026863027 | 0.6172976 | 0.0026940012 | 0.6150462 | 0.0026925257 | 0.6294872 | 0.002684492 | 0.6462172 | 0.0026857602 | 0.6340101
0.0031749732 | 0.7604658 | 0.0031938952 | 0.7263201 | 0.0031707393 | 0.7570362 | 0.0031814999 | 0.7618544 | 0.0031799134 | 0.7675216 | 0.0031682318 | 0.7976035 | 0.0031698376 | 0.7836251
0.0036786309 | 0.8870377 | 0.0036999351 | 0.8546367 | 0.0036768805 | 0.8841623 | 0.0036833108 | 0.8959 | 0.003682708 | 0.9037205 | 0.003673939 | 0.9458563 | 0.0036760896 | 0.9240141
0.0041935336 | 1.016213 | 0.0042180954 | 0.9798886 | 0.0041912238 | 1.00942 | 0.0041998919 | 1.026678 | 0.0042005501 | 1.034362 | 0.0041878025 | 1.083723 | 0.0041903824 | 1.051712
0.0047238724 | 1.146599 | 0.0047517202 | 1.104812 | 0.0047212853 | 1.133055 | 0.0047285426 | 1.154698 | 0.0047307415 | 1.155394 | 0.0047176301 | 1.220493 | 0.0047206247 | 1.176957
0.0052644941 | 1.275019 | 0.0052950423 | 1.22378 | 0.005265092 | 1.252821 | 0.0052702541 | 1.273554 | 0.0052740998 | 1.269052 | 0.0052615743 | 1.358503 | 0.0052642674 | 1.3023
0.0058163828 | 1.399343 | 0.0058499449 | 1.336992 | 0.00581524 | 1.357457 | 0.0058195703 | 1.387082 | 0.0058247179 | 1.379932 | 0.0058121996 | 1.483676 | 0.0058154907 | 1.419562
0.0063849848 | 1.519039 | 0.0064184289 | 1.444561 | 0.006379748 | 1.482622 | 0.0063850644 | 1.492651 | 0.0063916562 | 1.487441 | 0.0063761965 | 1.605118 | 0.006379355 | 1.528403
0.0069599908 | 1.629858 | 0.0069953178 | 1.539823 | 0.0069571458 | 1.592405 | 0.0069560488 | 1.584604 | 0.006963159 | 1.581498 | 0.0069547637 | 1.721717 | 0.0069561669 | 1.628326
0.007547826 | 1.72206 | 0.0075848117 | 1.627065 | 0.0075438477 | 1.682698 | 0.0075399514 | 1.664975 | 0.007548084 | 1.66508 | 0.0075412317 | 1.819587 | 0.0075427965 | 1.721433
0.0081418334 | 1.796218 | 0.0081798489 | 1.702804 | 0.0081338311 | 1.743632 | 0.0081354176 | 1.758681 | 0.0081430727 | 1.746293 | 0.0081329028 | 1.903048 | 0.0081340288 | 1.797006
0.0087473125 | 1.854905 | 0.0087861162 | 1.76617 | 0.008737092 | 1.813335 | 0.0087380371 | 1.830974 | 0.0087434644 | 1.82471 | 0.0087346858 | 1.976453 | 0.0087376128 | 1.871113
0.0093602177 | 1.901406 | 0.0094005066 | 1.819965 | 0.009352131 | 1.878175 | 0.0093530014 | 1.896376 | 0.0093563069 | 1.88733288 | 0.0093491509 | 2.042583 | 0.009352454 | 1.942172
0.009985111 | 1.942108 | 0.010029145 | 1.860616 | 0.009972471 | 1.917018 | 0.00997081 | 1.918635 | 0.009973747 | 1.936529 | 0.00996821 | 2.098108 | 0.009972808 | 1.983156