## Sheet1
Opto-board Assembly Status
0
Opto-board S/N: |  |  |  | Site(check one): |  | OSU |  | Seigen
Opto-board flavor (check one): |  |  | B-Layer |  | Left |  | Right
VDC S/N | 0
0
DORIC S/N |  |  | -- | --
Step |  |  |  | Date | Initial | Comments
1) Reinforce 80-pin Connector
2) Mechanical tolerance test
3) short test
4) VDC mounting
5) DORIC mounting
6) Measure VCSEL power
7) Measure PIN respnsivity
8) Glue VCSEL opto-pack (?)
9) Glue Housing
10.1) Glue 2nd VCSEL opto-pack(?)
10.2) Glue housing (?)
11.1) Glue PIN opto-pack
11.2) Glue housing
12) Solder VCSEL opto-pack
13) Solder 2nd VCSEL opto-pack (?)
14) Solder PIN opto-pack
15) Wire bonding
16) Basic Functionality
17) Encapsulation

## Sheet2
Opto-Board QA data Sheet: Optical Power and Responsivity
Opto-board S/N
0
VCSEL Opto-pack S/N:
Power (uW) | 1 | 2 | 3 | 4 | 5 | 6 | 7 | 8 | Date | Initial | P> 500 uW & dP ,20% ?
Pre Opto-pack Burn-in |  | 2216.99 | 2090.958 | 2245.088 | 2172.53 | 2176.44 | 2161.152 | 2231.83 | -- | -- | --
Post Opto-pack Burn-in |  | 2049.77 | 1907.37 | 2048.34 | 1992.134 | 2028.255 | 1985.038 | 2041.115 | -- | -- | --
Change (%) | #DIV/0! | #DIV/0! | #DIV/0! | #DIV/0! | #DIV/0! | #DIV/0! | #DIV/0! | #DIV/0! | -- | -- | --
Pre Opto-board Burn-in |  | 1641.329969 | 1420.793366 | 1762.696759 | 1470.871208 | 1582.886456 | 1418.286465 | 1775.295623 | -- | -- | --
Change (%) |  | #DIV/0! | #DIV/0! | #DIV/0! | #DIV/0! | #DIV/0! | #DIV/0! | #DIV/0! | -- | -- | --
Post Opto-board Burn-in |  | 1667.192816 | 1446.066252 | 1751.458033 | 1482.809496 | 1589.378665 | 1422.091087 | 1784.003903 | -- | -- | --
Change (%) |  | 1.575725 | 1.778787 | -0.637587 | 0.8116474 | 0.41015 | 0.2682548 | 0.4905256 | -- | -- | --
Opto-board at 0C |  | 1717.370996 | 1471.11658 | 1853.126512 | 1536.594533 | 1677.086385 | 1461.472882 | 1874.553598 | -- | -- | --
Change (%) |  | 4.632891 | 3.541909 | 5.130193 | 4.468326 | 5.951149 | 3.044971 | 5.591067 | -- | -- | --
Opto-board at 50C |  | 1518.321866 | 1310.741738 | 1646.459938 | 1347.715045 | 1711.637326 | 1293.56867 | 1645.040697 | -- | -- | --
Change (%) |  | -7.494416 | -7.745787 | -6.594261 | -8.373008 | 8.13393 | -8.793555 | -7.337084 | -- | -- | --
Opto-board QA (10C) |  | 1723.570729 | 1481.131765 | 1828.929254 | 1540.717366 | 1651.581966 | 1439.269001 | 1866.245345 | -- | -- | --
Change (%) |  | 5.010617 | 4.24681 | 3.757453 | 4.748625 | 4.339889 | 1.479429 | 5.123075 | -- | -- | --
Reception Test |  | 2000 | 2000 | 2000 | 2000 | 2000 | 2000 | 2000 | -- | -- | --
VCSEL Opto-pack S/N:
Power (uW) | 1 | 2 | 3 | 4 | 5 | 6 | 7 | 8 | Date | Initial | P> 500 uW & dP ,20% ?
Pre Opto-pack Burn-in |  | 2176.628 | 2031.836 | 2047.498 | 2101.379 | 2122.065 | 2182.154 | 2052.816 | -- | -- | --
Post Opto-pack Burn-in |  | 2030.943 | 1888.469 | 1882.725 | 1938.513 | 1982.094 | 2017.02 | 1890.23 | -- | -- | --
Change (%) | #DIV/0! | #DIV/0! | #DIV/0! | #DIV/0! | #DIV/0! | #DIV/0! | #DIV/0! | #DIV/0! | -- | -- | --
Pre Opto-board Burn-in |  | 1484.473152 | 1401.125695 | 1418.041876 | 1391.818648 | 1559.392105 | 1483.814726 | 1486.360239 | -- | -- | --
Change (%) |  | #DIV/0! | #DIV/0! | #DIV/0! | #DIV/0! | #DIV/0! | #DIV/0! | #DIV/0! | -- | -- | --
Post Opto-board Burn-in |  | 1519.334989 | 1429.362005 | 1383.298826 | 1369.73878 | 1423.442557 | 1391.993369 | 1445.343149 | -- | -- | --
Change (%) |  | 2.348432 | 2.015259 | -2.450072 | -1.586404 | -8.718112 | -6.188196 | -2.759566 | -- | -- | --
Opto-board at 0C |  | 1614.583158 | 1524.605943 | 1518.169483 | 1467.79397 | 1576.388161 | 1466.565944 | 1449.882813 | -- | -- | --
Change (%) |  | 8.764726 | 8.812932 | 7.060977 | 5.458708 | 1.089915 | -1.162462 | -2.454144 | -- | -- | --
Opto-board at 50C |  | 1387.99924 | 1295.489732 | 1322.191338 | 1274.457357 | 1413.683288 | 1256.942088 | 1252.906613 | -- | -- | --
Change (%) |  | -6.498865 | -7.539364 | -6.759359 | -8.432226 | -9.34395 | -15.28982 | -15.7064 | -- | -- | --
Opto-board QA (10C) |  | 1590.113174 | 1502.597703 | 1515.573685 | 1443.261803 | 1589.55798 | 1442.45333 | 1441.8866 | -- | -- | --
Change (%) |  | 7.116331 | 7.242177 | 6.877922 | 3.69611 | 1.934464 | -2.787504 | -2.992117 | -- | -- | --
Reception Test |  | 2000 | 2000 | 2000 | 2000 | 2000 | 2000 | 2000 | -- | -- | --

## Sheet3
PIN Opto-pack S/N:
Responsivity (A/W) | 1 | 2 | 3 | 4 | 5 | 6 | 7 | 8 | Date | Initial | R> 0.5 A/W & dR <5%
Opto-pack QA | [8 empty] | -- | -- | --
Pre-mount | [8 empty] | -- | -- | --
Change (%)

## Sheet4
Opto-board QA Data Sheet
Opto-board S/N:
0
Current consumption:
| Unit | Min | Max | I |  |  | dI <5% | Date |  | Initial |  | Pass/Fail (?)
Pre-QA | mA | 322 | 384 | 365.844727 |  |  |  | 2021-07-12 |  |  |  | Pass
QA | mA | 304 | 366 | 347.167969 |  |  |  | 2021-07-12 |  |  |  | Pass
*The allowable range for current consumption for a B-layer opto-board is 330-400 mA.
Dark current:
| Unit | Max | I |  | Date |  | Initial |  | Pass/Fail (?)
Pre-QA | uA | 1 | 0.546136 |  | 2021-07-12 |  |  |  | Pass
QA | uA | 1 | 0.593369 |  | 2021-07-12 |  |  |  | Pass
Optical
| Unit | Max | 1 | 2 | 3 | 4 | 5 | 6 | 7 | 8 | 9 | 10 | 11 | 12 | 13 | 14 | 15 | 16 | Pass/Fail (?)
Rise | ns | 1 | 0.036424 | 0.03795 | 0.04353 | 0.034415 | 0.2297 | 0.04884 | 0.032665 | 0.06251 | 0.3426 | 0.3096 | 0.036118 | 0.035127 | 0.035281 | 0.031311 |  |  | Pass
Fall | ns | 1 | 0.39194 | 0.37884 | 0.34645 | 0.43594 | 0.41996 | 0.4383 | 0.30181 | 0.36228 | 0.35919 | 0.26232 | 0.55157 | 0.34235 | 0.3424 | 0.39943 |  |  | Pass

## optical calc
Post Mounting @ room Temp
Power
Power 2
Power 3
channel# | 1 | 2 | 3 | 4 | 5 | 6 | 7 | 8 | 9 | 10 | 11 | 12 | 13 | 14
| 1000 | 1000 | 1000 | 1000 | 1000 | 1000 | 1000 | 1000 | 1000 | 1000 | 1000 | 1000 | 1000 | 1000
| 1000 | 1000 | 1000 | 1000 | 1000 | 1000 | 1000 | 1000 | 1000 | 1000 | 1000 | 1000 | 1000 | 1000
| 1000 | 1000 | 1000 | 1000 | 1000 | 1000 | 1000 | 1000 | 1000 | 1000 | 1000 | 1000 | 1000 | 1000
avg | 1000 | 1000 | 1000 | 1000 | 1000 | 1000 | 1000 | 1000 | 1000 | 1000 | 1000 | 1000 | 1000 | 1000
-10C
Power
Power 2
Power 3
channel# | 1 | 2 | 3 | 4 | 5 | 6 | 7 | 8 | 9 | 10 | 11 | 12 | 13 | 14
| 1000 | 1000 | 1000 | 1000 | 1000 | 1000 | 1000 | 1000 | 1000 | 1000 | 1000 | 1000 | 1000 | 1000
| 1000 | 1000 | 1000 | 1000 | 1000 | 1000 | 1000 | 1000 | 1000 | 1000 | 1000 | 1000 | 1000 | 1000
| 1000 | 1000 | 1000 | 1000 | 1000 | 1000 | 1000 | 1000 | 1000 | 1000 | 1000 | 1000 | 1000 | 1000
avg | 1000 | 1000 | 1000 | 1000 | 1000 | 1000 | 1000 | 1000 | 1000 | 1000 | 1000 | 1000 | 1000 | 1000
10C
Power
Power 2
Power 3
channel# | 1 | 2 | 3 | 4 | 5 | 6 | 7 | 8 | 9 | 10 | 11 | 12 | 13 | 14
| 1000 | 1000 | 1000 | 1000 | 1000 | 1000 | 1000 | 1000 | 1000 | 1000 | 1000 | 1000 | 1000 | 1000
| 1000 | 1000 | 1000 | 1000 | 1000 | 1000 | 1000 | 1000 | 1000 | 1000 | 1000 | 1000 | 1000 | 1000
| 1000 | 1000 | 1000 | 1000 | 1000 | 1000 | 1000 | 1000 | 1000 | 1000 | 1000 | 1000 | 1000 | 1000
avg | 1000 | 1000 | 1000 | 1000 | 1000 | 1000 | 1000 | 1000 | 1000 | 1000 | 1000 | 1000 | 1000 | 1000
50C
Power
Power 2
Power 3
channel# | 1 | 2 | 3 | 4 | 5 | 6 | 7 | 8 | 9 | 10 | 11 | 12 | 13 | 14
| 1000 | 1000 | 1000 | 1000 | 1000 | 1000 | 1000 | 1000 | 1000 | 1000 | 1000 | 1000 | 1000 | 1000
| 1000 | 1000 | 1000 | 1000 | 1000 | 1000 | 1000 | 1000 | 1000 | 1000 | 1000 | 1000 | 1000 | 1000
| 1000 | 1000 | 1000 | 1000 | 1000 | 1000 | 1000 | 1000 | 1000 | 1000 | 1000 | 1000 | 1000 | 1000
avg | 1000 | 1000 | 1000 | 1000 | 1000 | 1000 | 1000 | 1000 | 1000 | 1000 | 1000 | 1000 | 1000 | 1000

## Sheet5
Electrical: |  |  |  | Date (DD/MM/YY):07/12/2021 | [5 empty] | Initial:
| Unit | Min | Max | 1 | 2 | 3 | 4 | 5 | 6 | 7 | 8 | 9 | 10 | 11 | 12 | 13 | 14 | Pass/fail(?)
Clk Rise | ns | -- | 1 | 0.4883 | 0.50498 | 0.51452 | 0.53963 | 0.54426 | 0.54615 | 0.5638 | [7 empty] | Pass
Clk Fall | ns | -- | 1 | 0.46674 | 0.49578 | 0.50762 | 0.53103 | 0.54915 | 0.55861 | 0.56992 | [7 empty] | Pass
Data Rise | ns | -- | 1 | 0.60401 | 0.62066 | 0.60298 | 0.57456 | 0.62048 | 0.62995 | 0.62459 | [7 empty] | Pass
Data Fall | ns | -- | 1 | 0.59255 | 0.5914 | 0.61453 | 0.60944 | 0.59365 | 0.60404 | 0.63739 | [7 empty] | Pass
Jitter @ IPIN = 100uA | ns | -- | 1 | 0.09962 | 0.26716 | 0.12761 | 0.1079 | 0.07263 | 0.09849 | 0.23289 | [7 empty] | Pass
Jitter @ IPIN = 1000uA | ns | -- | 1 | 0.11444 | 0.25932 | 0.12385 | 0.09365 | 0.0597 | 0.06718 | 0.2132 | [7 empty] | Pass
Pos Width max @ IPIN = 100uA |  |  |  | 12.084 | 12.46 | 12.637 | 12.954 | 12.454 | 13.248 | 12.597
Pos Width max @ IPIN = 1000uA |  |  |  | 12.154 | 12.426 | 12.612 | 12.914 | 12.403 | 13.168 | 12.431
Pos Width min @ IPIN = 100uA |  |  |  | 11.596 | 11.54 | 12.026 | 12.404 | 12.014 | 12.69 | 11.619
Pos Width min @ IPIN = 1000uA |  |  |  | 11.595 | 11.591 | 12.083 | 12.462 | 12.066 | 12.768 | 11.689
Pos Width mean @ IPIN = 100uA |  |  |  | 11.86505 | 11.98598 | 12.32946 | 12.69032 | 12.24429 | 12.95929 | 12.06382
Pos Width mean @ IPIN = 1000uA |  |  |  | 11.85277 | 11.97486 | 12.31764 | 12.6802 | 12.22463 | 12.9586 | 12.05333
GoNoGoDuty Cycle | % | 45 | 55 | 47.9422 | 47.9646 | 49.412 | 50.7522 | 48.9555 | 51.8327 | 48.3256 | [7 empty] | Pass
Duty Cycle @ IPIN = 100uA | % | 45 | 55 | 47.4764 | 48.0311 | 49.3789 | 50.7662 | 49.026 | 51.9366 | 48.3686 | [7 empty] | Pass
Duty Cycle @ IPIN = 1000uA | % | 45 | 55 | 47.4134 | 47.9323 | 49.2809 | 50.7387 | 48.8962 | 51.8642 | 48.2178 | [7 empty] | Pass
Clock+ common mode | V | 0.9 | 1.5 | 1.086446 | 1.069532 | 1.068669 | 1.037758 | 1.036482 | 1.023087 | 1.040388 | [7 empty] | Pass
Clock- common mode | V | 0.9 | 1.5 | 1.07699 | 1.06372 | 1.058221 | 1.036874 | 1.032714 | 1.023559 | 1.038112 | [7 empty] | Pass
Data+ common mode | V | 0.9 | 1.5 | 1.110971 | 1.106525 | 1.100855 | 1.048681 | 1.068644 | 1.064724 | 1.077214 | [7 empty] | Pass
Data- common mode | V | 0.9 | 1.5 | 1.097987 | 1.082804 | 1.090931 | 1.052757 | 1.053039 | 1.060528 | 1.06846 | [7 empty] | Pass
Clock+ amplitude | V | 0.2 | 0.5 | 0.365663 | 0.362963 | 0.367829 | 0.340466 | 0.342366 | 0.332332 | 0.345843 | [7 empty] | Pass
Clock- amplitude | V | 0.2 | 0.5 | 0.35328 | 0.339822 | 0.340532 | 0.327583 | 0.32976 | 0.326048 | 0.332736 | [7 empty] | Pass
Data+ amplitude | V | 0.2 | 0.5 | 0.416019 | 0.414396 | 0.414135 | 0.368412 | 0.387551 | 0.37927 | 0.390335 | [7 empty] | Pass
Data- amplitude | V | 0.2 | 0.5 | 0.397388 | 0.38559 | 0.393601 | 0.372426 | 0.365843 | 0.369738 | 0.373272 | [7 empty] | Pass
Bit errors @ IPIN = 100uA | -- | -- | 0 | 0 | 0 | 0 | 0 | 0 | 0 | 0 | [7 empty] | Pass
Clk errors @ IPIN = 100uA | -- | -- | 0 | 0 | 0 | 0 | 0 | 0 | 0 | 0 | [7 empty] | Pass
Bit errors @ IPIN = 1000uA | -- | -- | 0 | 0 | 0 | 0 | 0 | 0 | 0 | 0 | [7 empty] | Pass
Clk errors @ IPIN = 1000uA | -- | -- | 0 | 0 | 0 | 0 | 0 | 0 | 0 | 0 | [7 empty] | Pass
VDC Bit errors | -- | -- | 0 | 0 | 0 | 0 | 0 | 0 | 0 | 0 | 0 | 0 | 0 | 0 | 0 | 0 | 0 | Pass