## Sheet1
Ch4 Current | Ch4 | Ch5 Current | Ch5 | Ch6 Current | Ch6 | Ch7 Current | Ch7 | Ch8 Current | Ch8 | Ch9 Current | Ch9 | Ch10 Current | Ch10
1.21e-08 | 0.008585011 | -3.13e-08 | 0.001637241 | -4.58e-08 | 0.009934138 | 3.62e-08 | 0.001572217465 | -3.38e-08 | 0.01058191 | -2.65e-08 | 0.0113401 | -1.45e-08 | 0.01785644
0.0004800891 | 0.008792323 | 0.0004805183 | 0.001839059 | 0.0004803254 | 0.01013584 | 0.0004806219 | 0.001777912 | 0.000480863 | 0.01078491 | 0.0004799131 | 0.01154498 | 0.0004794863 | 0.01805138
0.0006880364 | 0.009864653 | 0.0006883981 | 0.002956394148 | 0.0006879231 | 0.01122605 | 0.0006879786 | 0.002719318602 | 0.0006888345 | 0.01174243 | 0.0006863246 | 0.0124312 | 0.0006871877 | 0.01892322
0.0009809665 | 0.06699478 | 0.0009818465 | 0.056923 | 0.0009798984 | 0.06562095 | 0.0009789629 | 0.05949623 | 0.0009817308 | 0.06508906 | 0.0009757875 | 0.06911185 | 0.000977685 | 0.07651988
0.0013534474 | 0.1845757 | 0.0013537344 | 0.172722 | 0.001353961 | 0.1801151 | 0.0013527482 | 0.1761866 | 0.0013576355 | 0.1848335 | 0.0013459659 | 0.1899172 | 0.0013471931 | 0.1926727
0.0017670637 | 0.3193705 | 0.0017679727 | 0.305668 | 0.0017671288 | 0.3094043 | 0.0017656556 | 0.3044215 | 0.0017718882 | 0.3213381 | 0.0017573857 | 0.3235264 | 0.0017606213 | 0.32407
0.0022127282 | 0.4649995 | 0.002213806 | 0.442474 | 0.0022118747 | 0.4483058 | 0.002209642 | 0.4391074 | 0.0022183484 | 0.4611648 | 0.0022008364 | 0.4619476 | 0.0022034528 | 0.4570438
0.002683395 | 0.6173338 | 0.0026846897 | 0.5794711 | 0.002682105 | 0.5893904 | 0.0026782208 | 0.5813726 | 0.002690158 | 0.6054142 | 0.0026693843 | 0.6088743 | 0.0026744933 | 0.5935592
0.0031723789 | 0.7666187 | 0.003174057 | 0.7151769 | 0.0031708599 | 0.7201503 | 0.0031652734 | 0.726347 | 0.0031803016 | 0.7466388 | 0.0031566008 | 0.7559646 | 0.0031610661 | 0.7254916
0.0036809045 | 0.909805 | 0.0036825416 | 0.8494754 | 0.0036783175 | 0.8445963 | 0.0036715327 | 0.8634082 | 0.003689905 | 0.88827 | 0.0036633784 | 0.8961468 | 0.0036667129 | 0.8529236
0.004196244 | 1.045351 | 0.0041984429 | 0.9791515 | 0.0041963814 | 0.9714425 | 0.0041888465 | 1.000545 | 0.0042110985 | 1.024324 | 0.0041813674 | 1.031031 | 0.0041874192 | 0.9744972
0.0047312551 | 1.184727 | 0.0047332587 | 1.105905 | 0.0047337505 | 1.100345 | 0.0047257844 | 1.133547 | 0.0047519034 | 1.159816 | 0.004713958 | 1.159339 | 0.0047201473 | 1.092303
0.0052760479 | 1.320512 | 0.0052776585 | 1.228234 | 0.0052780418 | 1.213018 | 0.0052671824 | 1.256832 | 0.0052969398 | 1.292066 | 0.0052564628 | 1.290661 | 0.0052623555 | 1.208954
0.0058353651 | 1.449175 | 0.0058368166 | 1.346187 | 0.0058373784 | 1.329076 | 0.0058218246 | 1.363053 | 0.0058572697 | 1.417513 | 0.0058132943 | 1.410651 | 0.0058229699 | 1.327881
0.0063991862 | 1.565817 | 0.0064007509 | 1.457346 | 0.0064009679 | 1.436007 | 0.0063833019 | 1.469878 | 0.0064233667 | 1.529474 | 0.0063776045 | 1.528519 | 0.006384071 | 1.428482
0.0069742957 | 1.66579 | 0.0069761715 | 1.55596 | 0.006977107 | 1.529723 | 0.0069566395 | 1.571194 | 0.0070015407 | 1.638696 | 0.0069502019 | 1.634516 | 0.0069556726 | 1.525118
0.0075621163 | 1.760726 | 0.0075638089 | 1.645014 | 0.0075657643 | 1.618206 | 0.007541767 | 1.664882 | 0.0075908297 | 1.7419 | 0.0075374849 | 1.730458 | 0.0075443878 | 1.616227
0.0081563432 | 1.852618 | 0.0081563528 | 1.722108 | 0.0081560153 | 1.70252 | 0.0081322639 | 1.746462613 | 0.0081841695 | 1.826493 | 0.008125971 | 1.830099 | 0.0081347666 | 1.703088
0.0087597825 | 1.920363 | 0.0087587602 | 1.788737 | 0.0087599658 | 1.769627 | 0.008732904 | 1.816746 | 0.0087870734 | 1.8926 | 0.0087281445 | 1.892527 | 0.0087352548 | 1.776289
0.0093704261 | 1.980973 | 0.0093681067 | 1.845988 | 0.0093711952 | 1.845718 | 0.0093449822 | 1.8789 | 0.0094020062 | 1.94184 | 0.0093353403 | 1.964385 | 0.0093456331 | 1.833505
0.00999125 | 2.030943 | 0.009988361 | 1.888469 | 0.009992984 | 1.882725 | 0.009962239 | 1.938513 | 0.010024282 | 1.982094 | 0.0099547216 | 2.01702 | 0.009963298 | 1.89023