## Sheet1
Ch4 Current | Ch4 | Ch5 Current | Ch5 | Ch6 Current | Ch6 | Ch7 Current | Ch7 | Ch8 Current | Ch8 | Ch9 Current | Ch9 | Ch10 Current | Ch10
-2.89e-08 | 0.008554916 | 3.86e-08 | 0.001611853 | -3.62e-08 | 0.009901349 | -1.93e-08 | 0.00155561 | 0 | 0.01055057994 | -2.41e-08 | 0.01130387 | 4.8e-09 | 0.01781361
0.0004780083 | 0.008769976 | 0.0004781361 | 0.001821357 | 0.000478288 | 0.01011083 | 0.0004794622 | 0.001768749 | 0.000478628 | 0.010759 | 0.0004793899 | 0.01151772265 | 0.0004788112 | 0.01801571
0.0006851624 | 0.01006187 | 0.0006864934 | 0.003109473 | 0.0006882052 | 0.0114915 | 0.0006893818 | 0.003047804249 | 0.0006873228 | 0.01187011 | 0.0006866525 | 0.01266491 | 0.0006860256 | 0.01910316
0.0009786663 | 0.06925268 | 0.0009795102 | 0.06264818 | 0.0009817742 | 0.07132238 | 0.0009852292 | 0.06495476 | 0.0009803541 | 0.07052682 | 0.0009804288 | 0.07584185 | 0.0009804288 | 0.08064025
0.0013478707 | 0.1904314 | 0.0013482058 | 0.1842882 | 0.0013506 | 0.1922937 | 0.0013563624 | 0.1848789 | 0.0013502673 | 0.1969023 | 0.0013481407 | 0.1978004 | 0.0013494306 | 0.2013676
0.00175842 | 0.3295149 | 0.0017609082 | 0.3209259 | 0.0017638063 | 0.3270964 | 0.0017654603 | 0.321321 | 0.0017604043 | 0.3377208 | 0.0017587021 | 0.337934 | 0.0017599776 | 0.3402965
0.0021964869 | 0.4786609 | 0.0022010462 | 0.4654167 | 0.0022045523 | 0.469375 | 0.0022075926 | 0.4687682 | 0.0022016972 | 0.4853923 | 0.0021975839 | 0.4870443 | 0.0021987243 | 0.4817182
0.0026626236 | 0.636172 | 0.0026661872 | 0.6134712 | 0.0026698616 | 0.614024 | 0.0026746018 | 0.6197035 | 0.0026647622 | 0.6347201 | 0.0026646682 | 0.6431675 | 0.0026652999 | 0.6251909
0.0031473158 | 0.7879759 | 0.0031496956 | 0.7584759 | 0.0031534641 | 0.7570734 | 0.0031597786 | 0.7693861 | 0.0031492471 | 0.7835712 | 0.0031469011 | 0.7949397 | 0.0031501705 | 0.7659207
0.0036478319 | 0.9369487 | 0.0036516172 | 0.8967948 | 0.0036590047 | 0.892694 | 0.0036643067 | 0.9140803 | 0.0036533243 | 0.9335816 | 0.0036515787 | 0.9379661 | 0.0036514726 | 0.9117168
0.0041635062 | 1.089292 | 0.0041655966 | 1.034146 | 0.0041735001 | 1.026107 | 0.0041808105 | 1.054381 | 0.0041693024 | 1.078093 | 0.0041643308 | 1.075282 | 0.0041678968 | 1.048995
0.0046953567 | 1.241302 | 0.0046959184 | 1.170104 | 0.0047041522 | 1.16155 | 0.0047133167 | 1.189668 | 0.0047011649 | 1.221043 | 0.0046971963 | 1.213473 | 0.0047011649 | 1.182208
0.0052371331 | 1.384843 | 0.0052366244 | 1.301151 | 0.0052481157 | 1.294267 | 0.0052556358 | 1.321364 | 0.0052431562 | 1.362988 | 0.0052366171 | 1.34908 | 0.0052445594 | 1.310025
0.0057866472 | 1.514398 | 0.0057891113 | 1.428515 | 0.0057999346 | 1.427519 | 0.0058103624 | 1.451523 | 0.0057973716 | 1.498784 | 0.0057909992 | 1.48096 | 0.005795192 | 1.438173
0.0063526307 | 1.640265 | 0.0063582967 | 1.54763 | 0.006365542 | 1.540591 | 0.0063739325 | 1.57585 | 0.0063642448 | 1.626306 | 0.006354955 | 1.608633 | 0.0063629694 | 1.553267
0.0069279285 | 1.75928 | 0.0069324131 | 1.656655 | 0.006943205 | 1.644252 | 0.0069509132 | 1.692281 | 0.0069406204 | 1.743833 | 0.0069337102 | 1.728062 | 0.006939328 | 1.657493
0.007518247 | 1.866775 | 0.0075190017 | 1.755891 | 0.0075315175 | 1.748439 | 0.0075406989 | 1.796876 | 0.0075303867 | 1.839455 | 0.0075207328 | 1.847564 | 0.0075288316 | 1.747087
0.0081107018 | 1.963705 | 0.0081130911 | 1.840158 | 0.0081272175 | 1.846487 | 0.0081378286 | 1.893046 | 0.0081253948 | 1.9234 | 0.0081185208 | 1.959544 | 0.0081212526 | 1.838088
0.0087193152 | 2.052957 | 0.0087192236 | 1.913792 | 0.008734353 | 1.934367 | 0.0087457694 | 1.980842 | 0.0087286195 | 1.999513 | 0.0087253718 | 2.046959 | 0.0087294176 | 1.91077
0.0093356996 | 2.11488 | 0.0093331438 | 1.978578 | 0.0093544866 | 2.00723 | 0.009362824 | 2.037644 | 0.0093446446 | 2.070885 | 0.0093421299 | 2.118601 | 0.0093467977 | 1.992945
0.009961107 | 2.176628 | 0.009960915 | 2.031836 | 0.009980488 | 2.047498 | 0.009987398 | 2.101379 | 0.009973723 | 2.122065 | 0.009967969 | 2.182154 | 0.009972279 | 2.052816