## Sheet1
Ch4 Current | Ch4 | Ch5 Current | Ch5 | Ch6 Current | Ch6 | Ch7 Current | Ch7 | Ch8 Current | Ch8 | Ch9 Current | Ch9 | Ch10 Current | Ch10
-4.58e-08 | 0.008584712 | -3.13e-08 | 0.00163491 | 2.17e-08 | 0.009943229 | 1.69e-08 | 0.001571843 | -3.86e-08 | 0.01059026 | -4.58e-08 | 0.01133546 | -5.55e-08 | 0.01785458
0.0004918527 | 0.008836761 | 0.0004924988 | 0.001871922 | 0.0004908183 | 0.01017751 | 0.0004923976 | 0.001810149712 | 0.0004911583 | 0.01082221 | 0.0004918044 | 0.0115783 | 0.0004906833 | 0.01807746
0.0006985414 | 0.009586843 | 0.0006994022 | 0.002562712 | 0.0006986716 | 0.01086768 | 0.0007006463 | 0.002517789 | 0.0006979122 | 0.01149321 | 0.0006994962 | 0.01230921 | 0.000698392 | 0.01870404
0.0009868808 | 0.06005124 | 0.0009877705 | 0.05159815 | 0.0009872256 | 0.06170624 | 0.0009887421 | 0.05185323633 | 0.0009867265 | 0.06027533 | 0.0009861768 | 0.059796 | 0.0009850677 | 0.06620921
0.0013570568 | 0.1707182 | 0.0013582165 | 0.1605856 | 0.0013597741 | 0.1704872 | 0.0013598729 | 0.1615839 | 0.001356307 | 0.1680934 | 0.001355844 | 0.1718258 | 0.0013541708 | 0.1740522
0.0017689347 | 0.2950284 | 0.0017703138 | 0.2846602 | 0.001772221 | 0.2929127 | 0.0017739545 | 0.2866405 | 0.0017690962 | 0.2913973 | 0.0017680185 | 0.2952855 | 0.0017657231 | 0.2941524
0.0022164292 | 0.4284768 | 0.0022177312 | 0.4168625 | 0.0022190572 | 0.422781 | 0.0022197082 | 0.4155635 | 0.0022164485 | 0.4167979 | 0.002214211 | 0.4264073 | 0.0022120796 | 0.4182923
0.0026830646 | 0.5661684 | 0.0026844655 | 0.5533737 | 0.0026890368 | 0.5561383 | 0.0026871972 | 0.5483168 | 0.0026836843 | 0.5403454 | 0.002683354 | 0.5646298 | 0.0026816783 | 0.5443947
0.0031708502 | 0.7019267 | 0.0031723499 | 0.68694 | 0.0031766681 | 0.6832146 | 0.0031768369 | 0.6834879 | 0.0031721064 | 0.6668575 | 0.0031702812 | 0.6996392 | 0.0031686224 | 0.6680669
0.0036773916 | 0.8349549 | 0.0036794531 | 0.8176909 | 0.003687453 | 0.8070464 | 0.0036854422 | 0.81273 | 0.0036800992 | 0.7872662 | 0.0036760414 | 0.8239995 | 0.0036741318 | 0.788318
0.0041954821 | 0.9675764 | 0.0041972807 | 0.9439581 | 0.0042057387 | 0.9263784 | 0.0042049142 | 0.9351325 | 0.0041988431 | 0.906204 | 0.004193606 | 0.9468775 | 0.0041917229 | 0.9108313
0.0047292587 | 1.098847 | 0.0047303992 | 1.070669 | 0.0047391465 | 1.038098 | 0.0047390211 | 1.051669 | 0.0047329645 | 1.027165 | 0.0047264595 | 1.071551 | 0.0047243763 | 1.026198
0.0052725808 | 1.222568 | 0.0052726555 | 1.191748 | 0.0052865601 | 1.153938 | 0.0052789243 | 1.167129 | 0.0052763083 | 1.1446 | 0.005273022 | 1.198393 | 0.0052695742 | 1.139453
0.0058303622 | 1.337216 | 0.0058297691 | 1.307242 | 0.0058449636 | 1.267584 | 0.0058370746 | 1.275397 | 0.0058348685 | 1.268062 | 0.005829282 | 1.317075 | 0.0058255979 | 1.248629
0.0063949497 | 1.444317 | 0.0063948702 | 1.417502 | 0.0064100962 | 1.373267 | 0.006402241 | 1.367858 | 0.0063992151 | 1.376197 | 0.0063926785 | 1.429045 | 0.0063884881 | 1.351884
0.006970884 | 1.545606 | 0.0069705176 | 1.518766 | 0.0069864667 | 1.468878 | 0.006974356 | 1.451697 | 0.0069743753 | 1.47842 | 0.0069678051 | 1.534081 | 0.0069625201 | 1.448945
0.0075545625 | 1.638487 | 0.0075537475 | 1.608362 | 0.0075731542 | 1.552474 | 0.0075551628 | 1.537156 | 0.0075574244 | 1.572847 | 0.0075533642 | 1.635334 | 0.0075474426 | 1.537635
0.0081468074 | 1.720329 | 0.008144095 | 1.683661 | 0.0081675667 | 1.636319 | 0.0081452668 | 1.621275 | 0.0081494066 | 1.656541 | 0.0081431257 | 1.719514 | 0.0081373995 | 1.610171
0.008749157 | 1.793796 | 0.0087435416 | 1.757209 | 0.0087685347 | 1.707441 | 0.0087471076 | 1.678127 | 0.0087513486 | 1.727893 | 0.0087440986 | 1.791957 | 0.0087381553 | 1.682202
0.0093556029 | 1.852413 | 0.0093497826 | 1.816569 | 0.0093760993 | 1.77019 | 0.0093549302 | 1.736342 | 0.0093592557 | 1.790231 | 0.0093513546 | 1.85398 | 0.009344553 | 1.742889
0.009972929 | 1.912302 | 0.009967247 | 1.86653 | 0.009998882 | 1.821138 | 0.009973193 | 1.791613 | 0.009977407 | 1.84377 | 0.009969751 | 1.907537 | 0.009964911 | 1.80894