## Sheet1
Ch4 Current | Ch4 | Ch5 Current | Ch5 | Ch6 Current | Ch6 | Ch7 Current | Ch7 | Ch8 Current | Ch8 | Ch9 Current | Ch9 | Ch10 Current | Ch10
-5.55e-08 | 0.008562066 | 2.4e-09 | 0.001609376 | 2.17e-08 | 0.00991132 | -2.65e-08 | 0.001550429 | -9.6e-09 | 0.01055901 | -9.6e-09 | 0.01131321 | 9.6e-09 | 0.01783209
0.000490394 | 0.008814585 | 0.0004909871 | 0.001851699 | 0.000489972 | 0.01014971 | 0.0004901625 | 0.001792029 | 0.0004894802 | 0.01079712 | 0.0004901432 | 0.01155669 | 0.0004893138 | 0.01805686
0.0006982931 | 0.009860021 | 0.0006992768 | 0.002803504 | 0.000697577 | 0.01107394 | 0.0006991322 | 0.00267203 | 0.0006975264 | 0.01169366 | 0.0006974058 | 0.01245356 | 0.0006980351 | 0.01887554
0.0009896704 | 0.06410842 | 0.0009936559 | 0.0567472 | 0.0009913726 | 0.06636758 | 0.0009894799 | 0.05804103 | 0.0009920815 | 0.06722476 | 0.0009864902 | 0.06566871 | 0.0009877633 | 0.07146514
0.0013588844 | 0.1803809 | 0.0013633934 | 0.1715545 | 0.0013588289 | 0.1790276 | 0.0013613895 | 0.1725509 | 0.0013617825 | 0.1820556 | 0.0013558055 | 0.1818357 | 0.0013568253 | 0.1837921
0.0017699473 | 0.3133642 | 0.0017765247 | 0.3038513 | 0.0017728165 | 0.3081326 | 0.0017737303 | 0.3013441 | 0.0017750106 | 0.3110248 | 0.0017666538 | 0.3112195 | 0.0017669648 | 0.3118961
0.0022156552 | 0.4570017 | 0.0022235418 | 0.4432008 | 0.0022175069 | 0.4452958 | 0.0022176637 | 0.4369965 | 0.00222183 | 0.4443974 | 0.0022114937 | 0.4506119 | 0.0022117927 | 0.4484334
0.002680791 | 0.6006891 | 0.002689724 | 0.587741 | 0.0026847259 | 0.5818707 | 0.0026834359 | 0.574898 | 0.0026879253 | 0.5760394 | 0.002675788 | 0.5946082 | 0.0026793371 | 0.5872396
0.0031666405 | 0.7372926 | 0.0031810249 | 0.7308095 | 0.0031730443 | 0.7108304 | 0.0031704452 | 0.7112021 | 0.0031789466 | 0.7132768 | 0.0031611891 | 0.733823 | 0.0031644537 | 0.717322
0.0036723597 | 0.8739569 | 0.0036883161 | 0.8675862 | 0.0036771553 | 0.841079 | 0.0036767262 | 0.8443862 | 0.0036860956 | 0.8437316 | 0.0036656183 | 0.8689146 | 0.0036690299 | 0.8443425
0.0041896615 | 1.011965 | 0.0042069973 | 1.000617 | 0.0041968901 | 0.9694949 | 0.0041939508 | 0.9720586 | 0.0042044512 | 0.9652781 | 0.0041816567 | 1.003034 | 0.0041849165 | 0.9687907
0.004722732 | 1.148385 | 0.0047399639 | 1.128968 | 0.0047281328 | 1.09528 | 0.0047269104 | 1.099557 | 0.0047380181 | 1.089228 | 0.0047137748 | 1.136147 | 0.0047164969 | 1.089213
0.0052656225 | 1.28065 | 0.0052842093 | 1.260019 | 0.0052737767 | 1.223194 | 0.0052661577 | 1.222894 | 0.0052817115 | 1.216263 | 0.0052556286 | 1.268605 | 0.0052614368 | 1.207669
0.0058227384 | 1.403094 | 0.0058470516 | 1.391147 | 0.0058341837 | 1.350139 | 0.0058236112 | 1.334239 | 0.0058443898 | 1.336794 | 0.0058123081 | 1.395157 | 0.0058182321 | 1.324087
0.0063873163 | 1.514577 | 0.0064130787 | 1.513162 | 0.0063972067 | 1.466731 | 0.0063880324 | 1.436604 | 0.006411092 | 1.448901 | 0.0063756998 | 1.515855 | 0.0063823254 | 1.438733
0.0069641861 | 1.619162 | 0.0069912262 | 1.625615 | 0.0069717327 | 1.56027 | 0.0069605502 | 1.534703 | 0.006988914 | 1.555258 | 0.0069515618 | 1.620335 | 0.0069568324 | 1.546861
0.0075486313 | 1.717991 | 0.0075763874 | 1.715356 | 0.0075569591 | 1.6582 | 0.0075442913 | 1.630899 | 0.0075745984 | 1.662577 | 0.0075355392 | 1.721586 | 0.0075444191 | 1.642915
0.0081420528 | 1.810651 | 0.0081708168 | 1.797717 | 0.0081524228 | 1.743483 | 0.0081373295 | 1.723879 | 0.008169903 | 1.75175 | 0.0081284014 | 1.814373 | 0.0081364133 | 1.733113
0.0087454777 | 1.89719 | 0.0087755364 | 1.875701 | 0.0087548832 | 1.813459 | 0.0087420395 | 1.809111 | 0.0087760886 | 1.824087 | 0.0087349727 | 1.908286 | 0.008738799 | 1.818515
0.0093574763 | 1.971703 | 0.0093931552 | 1.938625 | 0.0093685696 | 1.877641 | 0.009353269 | 1.883241 | 0.0093943318 | 1.879013 | 0.0093519767 | 1.982318 | 0.0093493269 | 1.888696
0.009983739 | 2.031947 | 0.010017733 | 1.990935 | 0.009995367 | 1.931506 | 0.009976131 | 1.959053 | 0.010020117 | 1.931826 | 0.009974951 | 2.051642 | 0.009972351 | 1.951531