## Sheet1
Ch4 Current | Ch4 | Ch5 Current | Ch5 | Ch6 Current | Ch6 | Ch7 Current | Ch7 | Ch8 Current | Ch8 | Ch9 Current | Ch9 | Ch10 Current | Ch10
-7.2e-09 | 0.008580935 | 3.38e-08 | 0.001631108 | -3.62e-08 | 0.009938065 | -9.6e-09 | 0.001566452657 | 9.6e-09 | 0.0105895 | -2.89e-08 | 0.01134053 | 1.21e-08 | 0.01786323
0.0004810559 | 0.008788779 | 0.0004816201 | 0.001829966 | 0.0004816683 | 0.01013258 | 0.0004821071 | 0.001773766 | 0.0004815743 | 0.01078635 | 0.0004812705 | 0.01154164 | 0.0004796913 | 0.01805641
0.0006890635 | 0.009645666 | 0.0006909442 | 0.002731101 | 0.0006898447 | 0.01095909 | 0.0006930056 | 0.002700369 | 0.0006898833 | 0.01162252 | 0.0006900015 | 0.01233684 | 0.0006879713 | 0.01888239
0.0009807229 | 0.06568146 | 0.0009845927 | 0.05741019 | 0.0009835897 | 0.06567085 | 0.0009898874 | 0.05752804 | 0.0009838959 | 0.06436944 | 0.0009830135 | 0.06870832 | 0.0009799755 | 0.0729795
0.0013539755 | 0.1825924 | 0.001357539 | 0.1685035 | 0.0013578886 | 0.1794867 | 0.0013640613 | 0.1683083 | 0.0013541997 | 0.1768175 | 0.0013586385 | 0.1881578 | 0.0013538621 | 0.191943
0.0017677436 | 0.3095414 | 0.0017725561 | 0.2890623 | 0.0017733686 | 0.3054997 | 0.0017811274 | 0.2938387 | 0.0017692963 | 0.3066871 | 0.0017734651 | 0.3241434 | 0.0017677701 | 0.3228669
0.0022121062 | 0.4384918 | 0.0022182809 | 0.4141306 | 0.002217478 | 0.4332595 | 0.0022323157 | 0.4252637 | 0.0022124871 | 0.4405303 | 0.0022203303 | 0.4663223 | 0.0022126125 | 0.4584202
0.0026812033 | 0.5718899 | 0.002685577 | 0.5410755 | 0.002689331 | 0.5687317 | 0.0027048703 | 0.557513 | 0.0026839881 | 0.5766378 | 0.0026918433 | 0.6138968 | 0.0026829079 | 0.5955111
0.0031686224 | 0.7025373 | 0.0031744234 | 0.6632471 | 0.0031797953 | 0.6995943 | 0.0031957107 | 0.6880361 | 0.0031699027 | 0.7093031 | 0.0031815192 | 0.7627803 | 0.0031708382 | 0.7219482
0.0036755062 | 0.8330197 | 0.0036817918 | 0.7837173 | 0.003685541 | 0.8184808 | 0.0037057264 | 0.818433 | 0.0036785875 | 0.839177 | 0.0036905536 | 0.9079914 | 0.0036781149 | 0.8500964583
0.0041926994 | 0.9561785 | 0.0042000727 | 0.8941572 | 0.0042054518 | 0.936234 | 0.0042272165 | 0.9414084 | 0.0041944526 | 0.9704037 | 0.0042098544 | 1.038496 | 0.004196649 | 0.9785209
0.0047292828 | 1.072827 | 0.0047335552 | 1.005646 | 0.0047414274 | 1.052389 | 0.0047642698 | 1.060783 | 0.0047299314 | 1.098587 | 0.0047490584 | 1.166283 | 0.0047346909 | 1.106098
0.005271233 | 1.184081 | 0.0052765422 | 1.113704 | 0.0052865529 | 1.167552 | 0.0053097883 | 1.171801 | 0.0052706109 | 1.219077 | 0.0052938777 | 1.286906 | 0.0052774174 | 1.219239
0.0058281247 | 1.29383 | 0.0058307142 | 1.217818 | 0.0058376508 | 1.280019 | 0.0058656264 | 1.282218 | 0.0058262417 | 1.3334 | 0.0058539545 | 1.40504 | 0.0058345165 | 1.33227
0.0063904651 | 1.399621 | 0.0063972356 | 1.316992 | 0.0064055441 | 1.382485 | 0.0064329869 | 1.384771 | 0.0063889944 | 1.445477 | 0.0064184265 | 1.526267 | 0.0063988944 | 1.448592
0.0069641065 | 1.501587 | 0.0069718461 | 1.408935 | 0.0069827658 | 1.472702 | 0.0070076359 | 1.478208 | 0.0069645502 | 1.5513 | 0.0069942714 | 1.64027 | 0.0069725766 | 1.536524
0.0075503311 | 1.589132 | 0.0075582924 | 1.484591 | 0.0075705768 | 1.56275 | 0.0075962908 | 1.570752 | 0.0075497621 | 1.646097 | 0.0075857592 | 1.743363 | 0.0075603346 | 1.617983
0.0081411535 | 1.65815 | 0.0081491052 | 1.553043 | 0.0081605168 | 1.642029 | 0.008190812 | 1.643683 | 0.008142388 | 1.732261 | 0.0081804179 | 1.837205 | 0.0081514487 | 1.696025
0.0087414392 | 1.720464 | 0.0087460732 | 1.620616 | 0.0087655184 | 1.715386 | 0.0087941522 | 1.70606 | 0.0087419624 | 1.801936 | 0.0087840041 | 1.920783 | 0.0087527012 | 1.765814
0.0093522153 | 1.782409 | 0.0093529363 | 1.684731 | 0.0093770011 | 1.775312 | 0.0094041641 | 1.759689 | 0.0093514149 | 1.862685 | 0.0093998001 | 1.992742 | 0.0093643117 | 1.814362
0.009970569 | 1.841882 | 0.009970978 | 1.740738 | 0.009995632 | 1.83285 | 0.010026569 | 1.807561 | 0.009967993 | 1.919387 | 0.010023511 | 2.048957 | 0.009983546 | 1.859713