## Sheet1
Ch4 Current | Ch4 | Ch5 Current | Ch5 | Ch6 Current | Ch6 | Ch7 Current | Ch7 | Ch8 Current | Ch8 | Ch9 Current | Ch9 | Ch10 Current | Ch10
-3.13e-08 | 0.008561575 | 1.45e-08 | 0.001611349 | -4.8e-09 | 0.009908465 | -2.17e-08 | 0.001552294 | -2.17e-08 | 0.01055629 | -2.17e-08 | 0.01131075 | -9.6e-09 | 0.01782543
0.0004816611 | 0.008769976 | 0.0004809764 | 0.001813587 | 0.000480863 | 0.0101084 | 0.0004809426 | 0.001760912895 | 0.0004815405 | 0.01075896 | 0.0004805785 | 0.0115182 | 0.0004801228 | 0.01802382
0.000691248 | 0.009881045 | 0.0006907875 | 0.002897851 | 0.0006903535 | 0.01112936 | 0.0006915445 | 0.002806887566 | 0.0006912986 | 0.01173547 | 0.0006888441 | 0.01247267 | 0.0006913324 | 0.01898695
0.0009865674 | 0.06844701 | 0.0009826735 | 0.05817796 | 0.0009836717 | 0.06717771 | 0.0009853546 | 0.06105559 | 0.0009852003 | 0.07144083 | 0.0009835945 | 0.0717534 | 0.0009861165 | 0.07997701
0.0013562853 | 0.1853728 | 0.0013506048 | 0.1738448 | 0.0013542431 | 0.1858654 | 0.001354624 | 0.1750058 | 0.0013602032 | 0.1934969 | 0.0013518224 | 0.1922846 | 0.0013584842 | 0.2006644
0.0017691854 | 0.3175647 | 0.0017639438 | 0.3010215 | 0.0017659233 | 0.3174076 | 0.0017678473 | 0.3041401 | 0.001773371 | 0.3262074 | 0.0017628709 | 0.3297153 | 0.0017733445 | 0.3379273
0.0022125281 | 0.4568657 | 0.0022044245 | 0.4334752 | 0.0022084558 | 0.4558327 | 0.0022090465 | 0.4395302 | 0.002217208 | 0.465437 | 0.0022042847 | 0.4724769 | 0.0022170006 | 0.4770672
0.0026807187 | 0.5958945 | 0.0026731455 | 0.5695943 | 0.0026759713 | 0.5976567 | 0.0026748309 | 0.5786817 | 0.0026859338 | 0.6088421 | 0.0026706935 | 0.6219267 | 0.0026857023 | 0.6099229
0.0031667346 | 0.7345147 | 0.0031568468 | 0.6951652 | 0.0031618955 | 0.7308791 | 0.003161775 | 0.7107224 | 0.003173447 | 0.7443621 | 0.003154889 | 0.7751714 | 0.0031758556 | 0.7390702
0.0036725188 | 0.870862 | 0.0036597232 | 0.8145723 | 0.0036668142 | 0.8608144 | 0.0036651746 | 0.8426378 | 0.0036802343 | 0.8756046 | 0.0036626093 | 0.9272649 | 0.0036826574 | 0.8786641
0.004185418 | 0.999113 | 0.0041774374 | 0.9351526 | 0.004179359 | 0.989435 | 0.004180051 | 0.9702412 | 0.0041980957 | 1.010317 | 0.0041782812 | 1.07686 | 0.0041998774 | 1.008376
0.0047184788 | 1.126039 | 0.0047078411 | 1.054538 | 0.0047121232 | 1.114273 | 0.0047141147 | 1.09269 | 0.0047350308 | 1.144613 | 0.0047097772 | 1.219697 | 0.0047368946 | 1.140111
0.0052612536 | 1.250684 | 0.0052485135 | 1.171359 | 0.0052545581 | 1.234376 | 0.0052538227 | 1.211122 | 0.0052786277 | 1.267038 | 0.0052512308 | 1.354685 | 0.0052813643 | 1.267983
0.0058200621 | 1.374778 | 0.0058079031 | 1.287489 | 0.0058113196 | 1.353547 | 0.0058075391 | 1.325736 | 0.0058379546 | 1.383758 | 0.0058079634 | 1.483794 | 0.0058405562 | 1.388688
0.0063839239 | 1.491987 | 0.006369349 | 1.397017 | 0.0063736697 | 1.464051 | 0.0063719747 | 1.438956 | 0.0064024435 | 1.497238 | 0.0063722206 | 1.605582 | 0.0064087316 | 1.497492
0.0069605888 | 1.602141 | 0.0069433593 | 1.494399 | 0.0069485455 | 1.572057 | 0.0069456547 | 1.546956 | 0.0069795687 | 1.601574 | 0.0069451845 | 1.724797 | 0.0069864233 | 1.582898
0.0075508519 | 1.702145 | 0.0075342854 | 1.579525 | 0.007538148 | 1.669837 | 0.0075325688 | 1.645477 | 0.0075702923 | 1.699039 | 0.0075379527 | 1.824183 | 0.0075769179 | 1.671346
0.0081472535 | 1.792094 | 0.0081267594 | 1.656999 | 0.0081336768 | 1.756145 | 0.0081289969 | 1.734004 | 0.0081678319 | 1.789919 | 0.0081329125 | 1.909384 | 0.0081785973 | 1.747533
0.0087538465 | 1.868704 | 0.0087300493 | 1.724405 | 0.0087406531 | 1.837164 | 0.0087322723 | 1.809723 | 0.0087780849 | 1.875759 | 0.0087391438 | 1.991009 | 0.0087873072 | 1.841586
0.0093667951 | 1.928224 | 0.0093448423 | 1.790706 | 0.009355099 | 1.904669 | 0.0093436874 | 1.877861 | 0.0093987465 | 1.961869 | 0.0093517693 | 2.057778 | 0.0094023173 | 1.937014
0.00999426 | 1.982526 | 0.009969052 | 1.845309 | 0.009981548 | 1.961317 | 0.009971316 | 1.929229 | 0.01002811 | 2.037009 | 0.009977792 | 2.113279 | 0.010037211 | 2.000338