## Sheet1
Ch4 Current | Ch4 | Ch5 Current | Ch5 | Ch6 Current | Ch6 | Ch7 Current | Ch7 | Ch8 Current | Ch8 | Ch9 Current | Ch9 | Ch10 Current | Ch10
2.4e-09 | 0.008578416 | -3.13e-08 | 0.001627645 | -3.86e-08 | 0.009939976 | -1.69e-08 | 0.001570972 | 2.41e-08 | 0.01058436 | 1.45e-08 | 0.01133723 | -3.86e-08 | 0.01785914
0.0004830065 | 0.008789953 | 0.000483696 | 0.001835488 | 0.0004828666 | 0.01014507 | 0.0004836044 | 0.001783385443 | 0.0004817045 | 0.0107893 | 0.0004821409 | 0.01155386 | 0.0004817817 | 0.01806367
0.0006911539 | 0.00974007 | 0.0006903052 | 0.002709073 | 0.0006907585 | 0.01101381 | 0.0006907151 | 0.002638591 | 0.0006894614 | 0.01166682 | 0.0006901196 | 0.01248138 | 0.0006897989 | 0.01896121
0.0009854342 | 0.06466494 | 0.0009824179 | 0.05817427 | 0.0009823745 | 0.0674122 | 0.0009845204 | 0.05840814 | 0.0009805204 | 0.06450655 | 0.0009810123 | 0.06769631 | 0.0009804939 | 0.07255401
0.0013593256 | 0.1802695 | 0.0013520273 | 0.1733655 | 0.0013547108 | 0.1867742 | 0.0013570906 | 0.1759475 | 0.00134843 | 0.1745885 | 0.0013501226 | 0.1832795 | 0.0013495632 | 0.1881607
0.0017736845 | 0.3169878 | 0.0017656918 | 0.3063352 | 0.0017686526 | 0.3211458742 | 0.0017716447 | 0.3118717 | 0.0017630637 | 0.3092374 | 0.0017648961 | 0.3186094 | 0.0017639317 | 0.3239925
0.0022197444 | 0.4608526 | 0.0022086607 | 0.4440307 | 0.0022142279 | 0.4618523 | 0.002214387 | 0.4538429 | 0.0022055505 | 0.4514091 | 0.0022079157 | 0.461704 | 0.0022073805 | 0.4669504
0.0026911176 | 0.6100474 | 0.0026795517 | 0.5885936 | 0.0026851309 | 0.6070714 | 0.0026848319 | 0.6033877 | 0.0026770394 | 0.5957244 | 0.002680316 | 0.6104505 | 0.0026790791 | 0.617294
0.0031807043 | 0.7585005 | 0.0031656906 | 0.7305583 | 0.0031742884 | 0.7503096 | 0.0031734687 | 0.7540529 | 0.0031632096 | 0.7460519 | 0.0031668238 | 0.7586490338 | 0.0031659413 | 0.766007
0.0036896639 | 0.900577 | 0.0036743199 | 0.8691756 | 0.0036832891 | 0.8932194 | 0.0036779196 | 0.9023591 | 0.0036689263 | 0.8973735 | 0.0036727093 | 0.9030611 | 0.0036720511 | 0.9073003
0.0042097797 | 1.043032 | 0.0041941171 | 1.007063 | 0.0041992072 | 1.024404 | 0.0041972132 | 1.046665 | 0.0041894348 | 1.045433 | 0.004192996 | 1.042268 | 0.0041924993 | 1.043906
0.004748851 | 1.176005 | 0.0047257024 | 1.133561 | 0.004734064 | 1.153149 | 0.0047324582 | 1.183314 | 0.0047224234 | 1.186033 | 0.0047257579 | 1.177706 | 0.0047250659 | 1.174976
0.0052934413 | 1.300348 | 0.0052698732 | 1.25128 | 0.005278172 | 1.27739 | 0.0052764939 | 1.317297 | 0.0052639516 | 1.317307 | 0.0052676815 | 1.308103 | 0.005266476 | 1.305516
0.0058529852 | 1.424473 | 0.0058258053 | 1.351604 | 0.0058377473 | 1.402063 | 0.0058268252 | 1.447094 | 0.0058239198 | 1.447783 | 0.0058278499 | 1.431945 | 0.0058269192 | 1.430367
0.0064172691 | 1.5412 | 0.0063897105 | 1.447389 | 0.0064012115 | 1.506586 | 0.0063927557 | 1.569603 | 0.006385074 | 1.568846 | 0.0063899998 | 1.543872 | 0.0063887967 | 1.54259
0.0069938567 | 1.649697 | 0.0069619052 | 1.53674 | 0.0069762921 | 1.59862 | 0.0069681788 | 1.682841 | 0.0069581488 | 1.676479 | 0.0069640463 | 1.643687 | 0.0069622355 | 1.644949
0.0075839775 | 1.736299 | 0.0075493642 | 1.614581 | 0.007564971 | 1.694678 | 0.0075569687 | 1.788001 | 0.0075475029 | 1.772688 | 0.0075535981 | 1.739593 | 0.0075502973 | 1.726118
0.0081794197 | 1.804523 | 0.0081424241 | 1.718599 | 0.0081591111 | 1.770198 | 0.0081458358 | 1.874041 | 0.0081364375 | 1.840392 | 0.0081440154 | 1.835407 | 0.0081397912 | 1.794583
0.0087855399 | 1.852062 | 0.0087484746 | 1.794435 | 0.0087628783 | 1.842996 | 0.0087481467 | 1.958684 | 0.0087370751 | 1.896524 | 0.0087449159 | 1.916745 | 0.0087422782 | 1.858097
0.0093987658 | 1.868636 | 0.0093596655 | 1.837294 | 0.0093750095 | 1.89744 | 0.0093571725 | 2.012314 | 0.0093484541 | 1.959474 | 0.0093551544 | 1.987901 | 0.0093535559 | 1.931498
0.010020141 | 1.897794 | 0.009976757 | 1.882001 | 0.009997317 | 1.943676 | 0.009973651 | 2.058094 | 0.009967223 | 2.003045 | 0.00997353 | 2.045056 | 0.009976371 | 1.963842