## Sheet1
Ch4 Current | Ch4 | Ch5 Current | Ch5 | Ch6 Current | Ch6 | Ch7 Current | Ch7 | Ch8 Current | Ch8 | Ch9 Current | Ch9 | Ch10 Current | Ch10
-2.17e-08 | 0.008556773 | -9.6e-09 | 0.001632957 | -3.86e-08 | 0.009906514 | -1.93e-08 | 0.001568941 | 0 | 0.01056468 | -2.17e-08 | 0.01131127 | 2.4e-09 | 0.01780254
0.0004844435 | 0.008770637 | 0.0004845351 | 0.00183926859 | 0.0004845447 | 0.01010569 | 0.0004861312 | 0.001779674029 | 0.0004843422 | 0.01077032 | 0.0004847304 | 0.01152643 | 0.0004837973 | 0.0180056
0.0006910816 | 0.009626009 | 0.0006908381 | 0.002658446 | 0.0006911274 | 0.01091083 | 0.000694474 | 0.002590639 | 0.0006910647 | 0.01161763 | 0.0006918676 | 0.01233324 | 0.0006910599 | 0.01876667
0.000982782 | 0.06320809 | 0.0009820105 | 0.05526752 | 0.0009833293 | 0.0630829 | 0.000983486 | 0.05572058 | 0.0009806603 | 0.0621399 | 0.0009837199 | 0.06707753 | 0.0009780804 | 0.07145643
0.0013524493 | 0.1814333 | 0.0013510026 | 0.1702811 | 0.0013521382 | 0.1750638 | 0.0013558079 | 0.1694821667 | 0.0013497055 | 0.1726738 | 0.0013553377 | 0.1890449 | 0.0013482733 | 0.1870734
0.0017642066 | 0.3148852 | 0.0017616701 | 0.3013231 | 0.0017639341 | 0.3045058 | 0.0017690118 | 0.2960006 | 0.0017606213 | 0.3037058 | 0.0017679847 | 0.3254932 | 0.0017587045 | 0.3108749
0.0022105558 | 0.4552181 | 0.0022072165 | 0.4380694 | 0.0022102231 | 0.4430945 | 0.0022137143 | 0.4305707 | 0.0022070911 | 0.4449021 | 0.0022157806 | 0.4689535 | 0.0022063895 | 0.4450352
0.0026765041 | 0.5985925 | 0.0026719424 | 0.5767186 | 0.0026761256 | 0.5760256 | 0.002680451 | 0.567651 | 0.00267282 | 0.5887884 | 0.0026832165 | 0.6141548 | 0.0026704933 | 0.5806414
0.0031670239 | 0.743105 | 0.003161611 | 0.7149711 | 0.0031669467 | 0.7101442 | 0.0031687213 | 0.7024678 | 0.0031597714 | 0.7275293 | 0.0031758074 | 0.7621467 | 0.0031557088 | 0.714769
0.0036738039 | 0.8782352 | 0.0036667298 | 0.851716 | 0.0036731192 | 0.8458741 | 0.0036762729 | 0.8333059 | 0.0036661801 | 0.8616241 | 0.0036846658 | 0.9084215 | 0.0036644417 | 0.8482623
0.0041915759 | 1.010292 | 0.0041837085 | 0.9898064 | 0.0041908622 | 0.9758763 | 0.0041951879 | 0.9615641 | 0.0041837013 | 0.9891254 | 0.0042044078 | 1.045165 | 0.0041804681 | 0.9721567
0.0047245668 | 1.140371 | 0.0047158169 | 1.123243 | 0.0047242895 | 1.109358 | 0.0047292539 | 1.085104 | 0.0047169284 | 1.11675 | 0.0047392357 | 1.178263 | 0.0047155011 | 1.096208
0.0052674524 | 1.265369 | 0.0052575116 | 1.249141 | 0.0052670377 | 1.239036 | 0.0052695091 | 1.20546 | 0.0052597009 | 1.244441 | 0.0052841901 | 1.305594 | 0.0052562072 | 1.21624
0.0058289662 | 1.390172 | 0.0058178054 | 1.368875 | 0.0058286793 | 1.363643 | 0.0058291687 | 1.322384 | 0.0058169711 | 1.37017 | 0.0058474036 | 1.428364 | 0.0058125107 | 1.330924
0.0063940528 | 1.512896 | 0.006381795 | 1.480797 | 0.0063941878 | 1.472521 | 0.0063945784 | 1.435947 | 0.0063810355 | 1.493878 | 0.0064128231 | 1.535506 | 0.0063803073 | 1.437534
0.0069699389 | 1.629314 | 0.0069570132 | 1.589954 | 0.006971101 | 1.578024 | 0.0069667298 | 1.541224 | 0.0069569626 | 1.601249 | 0.0069913998 | 1.633866 | 0.0069556485 | 1.538405
0.0075526915 | 1.735583 | 0.0075371016 | 1.678762 | 0.0075549675 | 1.684761 | 0.0075493883 | 1.640021 | 0.0075419623 | 1.695716 | 0.0075783645 | 1.735121 | 0.0075415934 | 1.631696
0.0081438033 | 1.824399 | 0.0081291102 | 1.771232 | 0.0081482878 | 1.7717 | 0.0081435911 | 1.743969 | 0.0081331222 | 1.787908 | 0.008173387 | 1.82753 | 0.0081318323 | 1.716835
0.0087464373 | 1.899104 | 0.0087310788 | 1.837914 | 0.008750946 | 1.848842 | 0.008747732 | 1.82458 | 0.0087356671 | 1.876025 | 0.0087781814 | 1.911207 | 0.0087324242 | 1.794178
0.0093595088 | 1.957895 | 0.0093437405 | 1.875696 | 0.0093638994 | 1.912724 | 0.0093577005 | 1.890481 | 0.0093443022 | 1.944832 | 0.0093943897 | 1.984194 | 0.0093441961 | 1.86435
0.009977527 | 2.012714 | 0.009964069 | 1.922246 | 0.009983257 | 1.963624 | 0.009978009 | 1.956335 | 0.009967054 | 2.012786 | 0.0100186 | 2.05221 | 0.009962263 | 1.926285