## Sheet1
Ch4 Current | Ch4 | Ch5 Current | Ch5 | Ch6 Current | Ch6 | Ch7 Current | Ch7 | Ch8 Current | Ch8 | Ch9 Current | Ch9 | Ch10 Current | Ch10
4.8e-09 | 0.008533188 | -1.93e-08 | 0.00161179 | -3.13e-08 | 0.009883273 | -3.38e-08 | 0.001549308 | 1.21e-08 | 0.01053711 | -1.93e-08 | 0.01128642 | -1.69e-08 | 0.01778614
0.0004823603 | 0.008753584 | 0.0004827292 | 0.001826227 | 0.0004821192 | 0.01009484 | 0.0004824278 | 0.001768396 | 0.0004821457 | 0.01075112 | 0.0004813525 | 0.01150192 | 0.0004824977 | 0.01799575
0.0006904162 | 0.009792447 | 0.0006909731 | 0.002896443 | 0.0006900256 | 0.01107948 | 0.0006917037 | 0.002819388 | 0.0006900786 | 0.01169526 | 0.0006895385 | 0.01250293 | 0.0006893866 | 0.01898412
0.0009793993 | 0.0658206 | 0.0009803902 | 0.05703841 | 0.0009810629 | 0.0682597 | 0.000982471 | 0.05939906 | 0.0009785289 | 0.06870237 | 0.0009787266 | 0.06860667 | 0.0009807254 | 0.07335874
0.001347849 | 0.189543 | 0.0013486784 | 0.1756886 | 0.0013490545 | 0.1891264 | 0.0013501443 | 0.1787998 | 0.0013471931 | 0.1905361 | 0.00134816 | 0.1924462 | 0.0013462287 | 0.1904506
0.0017582127 | 0.3328096 | 0.0017594037 | 0.3170925 | 0.0017589432 | 0.3291633 | 0.0017621282 | 0.317274 | 0.0017575713 | 0.3293538 | 0.0017559149 | 0.3349335 | 0.0017580367 | 0.3260965
0.0021996912 | 0.484924 | 0.0022005785 | 0.4671492 | 0.0022003518 | 0.4807845 | 0.0022016924 | 0.4654139 | 0.0021990354 | 0.4806185 | 0.0021983096 | 0.4878012 | 0.0022001252 | 0.4764681
0.0026630359 | 0.6424915 | 0.0026636821 | 0.6234626 | 0.0026669081 | 0.6329117 | 0.002669512 | 0.6204583 | 0.0026625175 | 0.6393116 | 0.0026631324 | 0.6424865 | 0.0026642559 | 0.6268316
0.0031483092 | 0.7998622 | 0.0031488734 | 0.7854401 | 0.003151622 | 0.7873509 | 0.0031527769 | 0.7728665 | 0.0031477305 | 0.7929272 | 0.0031463755 | 0.7963162 | 0.0031502598 | 0.7792219
0.0036532134 | 0.9515018 | 0.0036536039 | 0.9400092 | 0.0036555738 | 0.9352052 | 0.0036556509 | 0.9206172 | 0.0036515787 | 0.9349873 | 0.0036528445 | 0.9546169 | 0.0036523574 | 0.9201321
0.0041697726 | 1.099867 | 0.004170467 | 1.084451 | 0.0041712867 | 1.081636 | 0.0041724537 | 1.064471 | 0.0041678823 | 1.071358 | 0.0041671879 | 1.106845 | 0.0041697196 | 1.056942
0.0047020425 | 1.247333 | 0.0047025971 | 1.218165 | 0.004703101 | 1.228539 | 0.0047017942 | 1.206359 | 0.0046995374 | 1.210592 | 0.0046968009 | 1.250075 | 0.0046994289 | 1.194436
0.0052411307 | 1.391407 | 0.0052414103 | 1.348307 | 0.0052451863 | 1.37324 | 0.0052410246 | 1.343428 | 0.0052376443 | 1.34791 | 0.0052403808 | 1.394406 | 0.0052434841 | 1.335168
0.005798975 | 1.533157 | 0.0057991582 | 1.479542 | 0.0058030858 | 1.515048 | 0.0057992908 | 1.479263 | 0.0057970027 | 1.494949 | 0.005796195 | 1.538196 | 0.0058041877 | 1.472228
0.0063649826 | 1.676158 | 0.0063655155 | 1.606545 | 0.0063692478 | 1.650854 | 0.0063602521 | 1.613154 | 0.0063617976 | 1.611519 | 0.0063590176 | 1.660179 | 0.0063674781 | 1.597816
0.0069396342 | 1.806589 | 0.0069403744 | 1.724201 | 0.0069436318 | 1.780444 | 0.0069336741 | 1.74028 | 0.0069369411 | 1.737209 | 0.0069352075 | 1.792037 | 0.0069429567 | 1.714522
0.0075258684 | 1.911273 | 0.0075267894 | 1.833854 | 0.0075339768 | 1.892658 | 0.0075252801 | 1.864479 | 0.0075233271 | 1.854464 | 0.0075253886 | 1.91853 | 0.007531479 | 1.815185
0.0081223665 | 2.004986 | 0.0081238324 | 1.937654 | 0.0081261036 | 1.984706 | 0.0081192972 | 1.964962 | 0.0081195672 | 1.953585 | 0.0081239361 | 2.018468 | 0.0081292549 | 1.921716
0.0087300927 | 2.092354 | 0.0087323446 | 2.025135 | 0.0087332946 | 2.067305 | 0.0087238456 | 2.047028 | 0.0087284628 | 2.050968 | 0.0087295188 | 2.118631 | 0.0087322771 | 2.010699
0.0093456428 | 2.164688 | 0.0093461081 | 2.079082 | 0.0093494426 | 2.134434 | 0.0093394873 | 2.117643 | 0.0093441527 | 2.137108 | 0.009345163 | 2.187944 | 0.0093493631 | 2.082654
0.00997524 | 2.22201 | 0.00997577 | 2.135982 | 0.009977599 | 2.201312 | 0.009964478 | 2.185933 | 0.009973145 | 2.212147 | 0.009975601 | 2.236339 | 0.009979911 | 2.138525