## Sheet1
Ch4 Current | Ch4 | Ch5 Current | Ch5 | Ch6 Current | Ch6 | Ch7 Current | Ch7 | Ch8 Current | Ch8 | Ch9 Current | Ch9 | Ch10 Current | Ch10
3.13e-08 | 0.008560295 | -7.2e-09 | 0.001637009 | -5.79e-08 | 0.009909515 | -5.79e-08 | 0.001570889 | -1.45e-08 | 0.01057169 | -7.2e-09 | 0.01131498 | -6.03e-08 | 0.01780753
0.0004804435 | 0.00874528 | 0.0004802796 | 0.001817724 | 0.0004794212 | 0.01008438 | 0.0004806509 | 0.001757284382 | 0.0004800698 | 0.01075613 | 0.0004796406 | 0.01150399 | 0.0004796021 | 0.01798997
0.0006882173 | 0.0095566 | 0.0006876483 | 0.002621865 | 0.0006862764 | 0.01078067 | 0.0006890756 | 0.002689382 | 0.0006876314 | 0.01157987 | 0.0006871516 | 0.01235952 | 0.0006871998 | 0.01878706
0.0009803565 | 0.06643807 | 0.000979069 | 0.05822269 | 0.0009758188 | 0.06446434 | 0.0009824493 | 0.05693508 | 0.0009798164 | 0.06584441 | 0.0009762794 | 0.06810793 | 0.0009766073 | 0.07413474
0.0013556487 | 0.1817779 | 0.0013492426 | 0.1704959 | 0.0013499803 | 0.1797237 | 0.0013544432 | 0.1685677049 | 0.0013507302 | 0.1782792 | 0.0013453149 | 0.1821978 | 0.0013459297 | 0.1874517
0.0017697786 | 0.3072051 | 0.001761593 | 0.2962895 | 0.0017621789 | 0.307016 | 0.0017689347 | 0.2904525 | 0.0017644429 | 0.3060735 | 0.0017601656 | 0.3054719 | 0.0017600764 | 0.3132738
0.0022158168 | 0.4366414 | 0.0022059411 | 0.4245006 | 0.0022063702 | 0.4357019 | 0.0022133937 | 0.4177269 | 0.0022100592 | 0.438708 | 0.0022030695 | 0.4295539 | 0.0022024498 | 0.4380853
0.0026869055 | 0.5714174 | 0.0026749273 | 0.5601267 | 0.0026755542 | 0.5660241 | 0.0026794746 | 0.5479732 | 0.0026807283 | 0.5757657 | 0.0026734927 | 0.5637366 | 0.0026736157 | 0.5604907
0.0031760437 | 0.6992472 | 0.0031619751 | 0.6930134 | 0.0031626936 | 0.6928284 | 0.0031667225 | 0.6726593 | 0.0031697315 | 0.7099934 | 0.0031594917 | 0.693123 | 0.0031591927 | 0.6759946
0.0036849744 | 0.8238038 | 0.0036685501 | 0.8129077 | 0.0036693868 | 0.8183005 | 0.0036732783 | 0.795619 | 0.0036780667 | 0.8315804 | 0.003664678 | 0.8102065 | 0.003665042 | 0.8040345
0.0042045356 | 0.9388858 | 0.0041822571 | 0.9252642 | 0.0041865657 | 0.9332359 | 0.0041910599 | 0.9084828 | 0.0041933938 | 0.9449018 | 0.0041838387 | 0.9196081 | 0.0041849261 | 0.9237568
0.0047436986 | 1.049177 | 0.0047152962 | 1.031551 | 0.0047238748 | 1.045477 | 0.0047241087 | 1.020395 | 0.0047285089 | 1.053716 | 0.0047156409 | 1.030319 | 0.0047173721 | 1.028355
0.005288923 | 1.155193 | 0.0052583145 | 1.124661 | 0.0052663192 | 1.15029 | 0.005266013 | 1.129513 | 0.0052725591 | 1.158385 | 0.0052573284 | 1.138938 | 0.0052595996 | 1.126414
0.0058489925 | 1.253246 | 0.0058155341 | 1.219727 | 0.0058243683 | 1.255879 | 0.0058189844 | 1.234393 | 0.0058333085 | 1.270734 | 0.0058172315 | 1.244195 | 0.0058199295 | 1.214478
0.0064137996 | 1.341338 | 0.0063778191 | 1.309948 | 0.0063871282 | 1.349453 | 0.0063839939 | 1.335498 | 0.0063982 | 1.365179 | 0.0063774912 | 1.33733 | 0.0063811874 | 1.292003
0.0069911828 | 1.422858 | 0.0069525937 | 1.394279 | 0.0069622524 | 1.433589 | 0.0069575677 | 1.426672 | 0.0069740329 | 1.454946 | 0.0069504045 | 1.420916 | 0.0069551374 | 1.367919
0.0075821185 | 1.500376 | 0.0075399804 | 1.473927 | 0.0075489785 | 1.510807 | 0.007543568 | 1.5054 | 0.0075625624 | 1.528937 | 0.0075412751 | 1.497245 | 0.0075454969 | 1.444302
0.0081773604 | 1.5644 | 0.0081322301 | 1.537814 | 0.0081402903 | 1.572849 | 0.0081354079 | 1.570028 | 0.0081575945 | 1.589452 | 0.0081348365 | 1.565178 | 0.0081359456 | 1.506657
0.0087822078 | 1.614528 | 0.0087353826 | 1.586892 | 0.0087412583 | 1.621509 | 0.0087347605 | 1.620949 | 0.0087616439 | 1.632663 | 0.0087392306 | 1.62269 | 0.0087378852 | 1.557726
0.0093975072 | 1.658213 | 0.00934477 | 1.628351 | 0.0093560875 | 1.661288 | 0.0093446856 | 1.657959 | 0.0093720367 | 1.669779 | 0.0093532208 | 1.665926 | 0.0093501828 | 1.598811
0.010020045 | 1.691747 | 0.009963539 | 1.668864 | 0.009976371 | 1.686102 | 0.009967512 | 1.690931 | 0.009994573 | 1.701294 | 0.009973049 | 1.696402 | 0.009969486 | 1.632989