## Sheet1
Ch4 Current | Ch4 | Ch5 Current | Ch5 | Ch6 Current | Ch6 | Ch7 Current | Ch7 | Ch8 Current | Ch8 | Ch9 Current | Ch9 | Ch10 Current | Ch10
7.2e-09 | 0.008533786 | -2.4e-09 | 0.001616536 | -1.69e-08 | 0.009879916 | -2.89e-08 | 0.001556234 | 0 | 0.01052888 | -9.6e-09 | 0.01128593 | 1.93e-08 | 0.01778025
0.000479684 | 0.008711751 | 0.0004797756 | 0.001793217 | 0.0004794453 | 0.01005336 | 0.0004808751 | 0.001738005 | 0.0004794911 | 0.01071224 | 0.0004800674 | 0.01146903 | 0.0004802072 | 0.01795297
0.000688169 | 0.009649423 | 0.0006880702 | 0.002687528283 | 0.0006887332 | 0.01084885 | 0.0006915397 | 0.002793411 | 0.0006889888 | 0.01163785 | 0.000688685 | 0.01248145 | 0.0006886585 | 0.01888605
0.0009815861 | 0.06615932 | 0.0009806048 | 0.0600181 | 0.0009819092 | 0.06845575 | 0.0009878742 | 0.0621289 | 0.0009826277 | 0.06809881 | 0.0009815958 | 0.07052843 | 0.000981222 | 0.07809141
0.0013506313 | 0.1800017 | 0.0013513667 | 0.1761427 | 0.0013536283 | 0.1876857 | 0.0013606565 | 0.1793042 | 0.0013527434 | 0.1865243 | 0.0013510195 | 0.1859888 | 0.0013512052 | 0.1971863
0.0017613013 | 0.3059988 | 0.0017620824 | 0.3016712 | 0.001765605 | 0.3178929 | 0.001771746 | 0.3034228 | 0.0017653084 | 0.3141005 | 0.0017627431 | 0.312644 | 0.0017627407 | 0.3234709
0.0022031756 | 0.4342529 | 0.0022033058 | 0.4276089 | 0.0022089452 | 0.4460154 | 0.0022153659 | 0.4323774 | 0.0022079157 | 0.4457548 | 0.0022051406 | 0.443245 | 0.0022042147 | 0.4556299
0.0026700208 | 0.5605126 | 0.0026688924 | 0.5584038 | 0.0026735265 | 0.5771455 | 0.0026831876 | 0.5667344 | 0.0026722558 | 0.5811437 | 0.002672456 | 0.5725581 | 0.0026714891 | 0.5866071
0.003155147 | 0.6854173 | 0.0031527431 | 0.6803745 | 0.0031596147 | 0.7035971 | 0.0031697604 | 0.6932835 | 0.003157558 | 0.7126704 | 0.0031579824 | 0.6937501 | 0.003156854 | 0.7088192
0.0036596292 | 0.8018228 | 0.0036561211 | 0.7934258 | 0.0036645743 | 0.8236493 | 0.0036749854 | 0.8109244 | 0.003662033 | 0.832745 | 0.0036625321 | 0.8097755 | 0.0036613411 | 0.8158087
0.0041713181 | 0.9121418 | 0.0041708383 | 0.9054161 | 0.0041813023 | 0.9402259 | 0.0041920846 | 0.9244802 | 0.0041782716 | 0.9457883 | 0.0041747008 | 0.9249165 | 0.0041737436 | 0.9217955
0.0047031806 | 1.018475 | 0.0047052975 | 1.018215 | 0.0047139411 | 1.053078 | 0.0047249381 | 1.037357 | 0.0047101968 | 1.054739 | 0.0047075398 | 1.037723 | 0.0047063921 | 1.029298
0.0052450079 | 1.119507 | 0.0052461748 | 1.123989 | 0.0052566509 | 1.163668 | 0.005267708 | 1.148611 | 0.0052521784 | 1.16165 | 0.00525105 | 1.145066 | 0.0052482363 | 1.130411
0.0058028423 | 1.223235 | 0.0058022251 | 1.222768 | 0.005811445 | 1.268853 | 0.0058232037 | 1.266055 | 0.0058054728 | 1.264555 | 0.0058092123 | 1.249193 | 0.0058050219 | 1.22231
0.0063668488 | 1.320376 | 0.0063638783 | 1.315945 | 0.0063788703 | 1.366385 | 0.0063854405 | 1.363945 | 0.0063730211 | 1.371834 | 0.0063733225 | 1.342999 | 0.0063676589 | 1.303618
0.0069428626 | 1.403197 | 0.0069383154 | 1.404726 | 0.0069568324 | 1.455621 | 0.0069602681 | 1.452819 | 0.0069471857 | 1.452539 | 0.0069508987 | 1.424162 | 0.0069430555 | 1.380224
0.0075323735 | 1.478284 | 0.0075269028 | 1.483329 | 0.00754792 | 1.535712 | 0.0075485638 | 1.531057 | 0.0075352233 | 1.523868 | 0.0075414366 | 1.502384 | 0.0075331329 | 1.453395
0.0081273333 | 1.548194 | 0.0081220723 | 1.54623 | 0.0081456984 | 1.599361 | 0.0081442614 | 1.596416 | 0.0081296817 | 1.585595 | 0.0081380384 | 1.575564 | 0.0081293827 | 1.514174
0.0087333645 | 1.60714 | 0.0087280794 | 1.600251 | 0.0087487423 | 1.644474 | 0.0087516741 | 1.651218 | 0.0087323977 | 1.641316 | 0.0087438743 | 1.632835 | 0.0087373138 | 1.568731
0.0093469231 | 1.650743 | 0.0093461371 | 1.645051 | 0.009364249 | 1.696627 | 0.0093674677 | 1.670704 | 0.0093479381 | 1.690833 | 0.0093586505 | 1.680525 | 0.0093528977 | 1.62375
0.009975047 | 1.688398 | 0.009973242 | 1.683373 | 0.009992309 | 1.75875 | 0.009994645 | 1.721251 | 0.009975384 | 1.731649 | 0.009985713 | 1.711352 | 0.009981283 | 1.672938