## Sheet1
Ch4 Current | Ch4 | Ch5 Current | Ch5 | Ch6 Current | Ch6 | Ch7 Current | Ch7 | Ch8 Current | Ch8 | Ch9 Current | Ch9 | Ch10 Current | Ch10
-7.2e-09 | 0.008559377634 | 1.45e-08 | 0.001631003 | -4.1e-08 | 0.009914469 | -7.96e-08 | 0.001573212277 | 6.27e-08 | 0.01056977 | -3.86e-08 | 0.0113227 | -9.6e-09 | 0.01783177
0.0004791102 | 0.008756038 | 0.000479819 | 0.001822239 | 0.0004786521 | 0.01010254 | 0.0004783194 | 0.001768666 | 0.0004777359 | 0.01077049 | 0.00047742 | 0.01152932 | 0.0004680121 | 0.01799633
0.0006857049 | 0.009515021 | 0.0006880292 | 0.002624974 | 0.0006863752 | 0.01084556 | 0.0006873565 | 0.002590887 | 0.000684186 | 0.01157253 | 0.000685242 | 0.01232101 | 0.0006716026 | 0.01860345
0.0009781865 | 0.06260688 | 0.0009808314 | 0.05570026 | 0.0009780877 | 0.06394536 | 0.0009789797 | 0.05532747 | 0.000976113 | 0.06353373 | 0.0009751486 | 0.06769381 | 0.0009581867 | 0.07149109
0.0013482082 | 0.1681669 | 0.0013557982 | 0.163327 | 0.0013509375 | 0.1698153 | 0.0013491509 | 0.1606428 | 0.0013450883 | 0.1720578 | 0.0013446591 | 0.1800759 | 0.001329549 | 0.1830698
0.0017598787 | 0.2806947 | 0.0017702897 | 0.2805298 | 0.0017653374 | 0.2863309 | 0.0017644236 | 0.2750618 | 0.0017571904 | 0.2879672 | 0.0017589963 | 0.3043339 | 0.0017386445 | 0.3091442
0.002203014 | 0.3967435 | 0.0022161567 | 0.3976361 | 0.0022109922 | 0.4045603 | 0.0022072792 | 0.3916947 | 0.0022008967 | 0.4051718 | 0.0022020082 | 0.4295178 | 0.0021832381 | 0.439729
0.0026714698 | 0.5160852 | 0.0026875034 | 0.5134667 | 0.0026817265 | 0.5291693 | 0.00267526 | 0.5110843 | 0.0026696326 | 0.5272156 | 0.002673647 | 0.560735 | 0.0026513857 | 0.5672864
0.0031583609 | 0.6310471 | 0.0031770033 | 0.6297552 | 0.0031707659 | 0.6539364 | 0.0031647502 | 0.6278816 | 0.0031564996 | 0.6471589 | 0.003159986 | 0.6904012 | 0.0031413893 | 0.694377
0.0036684151 | 0.7479174 | 0.0036859846 | 0.7446539 | 0.0036794844 | 0.7689812 | 0.0036702621 | 0.7429025 | 0.003666819 | 0.7667197 | 0.0036662403 | 0.820436 | 0.00364734 | 0.8168979
0.0041854349 | 0.8597308 | 0.0042058762 | 0.8560955 | 0.004194848 | 0.8873818 | 0.0041865054 | 0.8449863 | 0.0041843065 | 0.8814544 | 0.0041873999 | 0.946256 | 0.0041689167 | 0.9407981
0.0047181822 | 0.9696745 | 0.0047460325 | 0.970032 | 0.0047297723 | 1.002992 | 0.0047222666 | 0.956147 | 0.0047172564 | 0.9951093 | 0.0047204849 | 1.070493 | 0.0047031299 | 1.063535
0.0052598841 | 1.074299 | 0.0052923949 | 1.088294 | 0.005275339 | 1.120124 | 0.0052632837 | 1.064083 | 0.0052585195 | 1.109148 | 0.0052627461 | 1.190299 | 0.0052517733 | 1.185382
0.0058161634 | 1.175787 | 0.0058539737 | 1.186165 | 0.0058354519 | 1.232708 | 0.00581917 | 1.169986 | 0.0058153822 | 1.217452 | 0.0058229843 | 1.303194 | 0.0058071027 | 1.301073
0.0063799891 | 1.27315 | 0.0064197622 | 1.279802 | 0.0063991428 | 1.332996 | 0.0063836201 | 1.273052 | 0.0063801723 | 1.318489 | 0.0063837503 | 1.406063 | 0.0063779782 | 1.400587
0.0069536497 | 1.357747 | 0.0069975673 | 1.375218 | 0.0069734566 | 1.419812 | 0.0069566805 | 1.373768 | 0.0069517812 | 1.420753 | 0.0069575316 | 1.511366 | 0.006953575 | 1.497691
0.007544301 | 1.445373 | 0.0075863234 | 1.464238 | 0.0075612628 | 1.50834 | 0.0075415138 | 1.46464 | 0.0075424324 | 1.517764 | 0.0075488627 | 1.610171 | 0.0075411087 | 1.60324
0.0081361312 | 1.525314 | 0.0081810472 | 1.53683 | 0.0081548821 | 1.592268 | 0.0081357382 | 1.546226 | 0.0081345255 | 1.602279 | 0.0081405965 | 1.698881 | 0.0081389859 | 1.694488
0.0087377647 | 1.595939 | 0.0087853639 | 1.601272 | 0.0087593317 | 1.669286 | 0.0087364868 | 1.618514 | 0.0087370004 | 1.682283 | 0.0087421986 | 1.774284 | 0.0087421046 | 1.768983
0.009345245 | 1.665208 | 0.0094010635 | 1.659355 | 0.0093696425 | 1.730172 | 0.0093442854 | 1.685312 | 0.0093458019 | 1.747728 | 0.0093536933 | 1.847042 | 0.0093560827 | 1.838054
0.009964478 | 1.725926 | 0.010022693 | 1.710079 | 0.009992719 | 1.785952 | 0.009967897 | 1.748581 | 0.009967102 | 1.802955 | 0.009972592 | 1.910314 | 0.009974156 | 1.897801