## Sheet1
Ch4 Current | Ch4 | Ch5 Current | Ch5 | Ch6 Current | Ch6 | Ch7 Current | Ch7 | Ch8 Current | Ch8 | Ch9 Current | Ch9 | Ch10 Current | Ch10
-1.93e-08 | 0.008537948 | 2.41e-08 | 0.001609418 | 1.21e-08 | 0.009890979 | 3.38e-08 | 0.001552066145 | 7.23e-08 | 0.0105429 | 1.93e-08 | 0.0112886 | 1.93e-08 | 0.01778486
0.000480106 | 0.00874716 | 0.0004797805 | 0.00181239 | 0.0004787775 | 0.01009475 | 0.0004794043 | 0.00176197 | 0.0004780132 | 0.01074861 | 0.0004779794 | 0.01150347 | 0.0004695576 | 0.01796946
0.000689242 | 0.009802371989 | 0.000688562 | 0.002820744 | 0.0006867104 | 0.01111876 | 0.0006874602 | 0.002792603086 | 0.0006862643 | 0.01172881 | 0.0006861944 | 0.01253482 | 0.0006767816 | 0.0189092
0.0009827941 | 0.06897647 | 0.0009816319 | 0.06028295 | 0.0009803806 | 0.06805353 | 0.0009818176 | 0.06041423 | 0.0009791124 | 0.07066782 | 0.0009786446 | 0.07338118 | 0.0009697623 | 0.07790968
0.0013556584 | 0.1901686 | 0.0013543395 | 0.1782246 | 0.0013511762 | 0.1890762 | 0.0013494668 | 0.1749452 | 0.0013483263 | 0.1856348 | 0.0013484927 | 0.1964557 | 0.0013391571 | 0.1987347
0.0017678955 | 0.3166127 | 0.0017660269 | 0.3062182 | 0.0017642813 | 0.3209577 | 0.0017613615 | 0.3011087 | 0.001758883 | 0.3112697 | 0.0017590734 | 0.3315061 | 0.0017499403 | 0.3355159
0.0022106933 | 0.4508831 | 0.0022082484 | 0.4411337 | 0.0022044269 | 0.4590082 | 0.0022001348 | 0.4322069 | 0.0022005857 | 0.4455848 | 0.0022009594 | 0.4728734 | 0.0021965327 | 0.4723948
0.0026787344 | 0.5870102 | 0.0026758893 | 0.5782243 | 0.0026725862 | 0.6021259 | 0.0026676097 | 0.56393 | 0.0026673324 | 0.5864732 | 0.0026677664 | 0.6221612 | 0.0026646682 | 0.6183127
0.0031649769 | 0.7153891 | 0.0031616352 | 0.7092744 | 0.0031594338 | 0.7415767 | 0.003149657 | 0.6922644 | 0.0031522151 | 0.7209624 | 0.0031533387 | 0.7705014 | 0.0031519137 | 0.7626645
0.0036713712 | 0.8414022 | 0.0036674652 | 0.8439827 | 0.0036618257 | 0.8805141 | 0.003654742 | 0.8256597 | 0.0036564466 | 0.8527782 | 0.0036583007 | 0.915506 | 0.0036589541 | 0.9028854
0.0041891431 | 0.9680128 | 0.0041841618 | 0.9702943 | 0.0041802728 | 1.009819 | 0.004167147 | 0.9564724 | 0.0041681668 | 0.9821425 | 0.0041709106 | 1.053965 | 0.0041781366 | 1.040666
0.004727149 | 1.093413 | 0.0047215554 | 1.097415 | 0.0047152528 | 1.142202 | 0.0046993855 | 1.086122 | 0.004700145 | 1.109443 | 0.0047032457 | 1.19168 | 0.0047131889 | 1.17513
0.0052711173 | 1.215257 | 0.0052652994 | 1.222367 | 0.0052594742 | 1.272585 | 0.0052379529 | 1.214186 | 0.0052424182 | 1.234475 | 0.0052458469 | 1.326983 | 0.0052579143 | 1.302629
0.0058304369 | 1.332945 | 0.0058241103 | 1.334698 | 0.0058125203 | 1.398073 | 0.0057923035 | 1.339544 | 0.0058004361 | 1.35893 | 0.0058043155 | 1.464495 | 0.0058143985 | 1.430422
0.0063953934 | 1.443835 | 0.0063883482 | 1.448371 | 0.0063825834 | 1.525369 | 0.0063563703 | 1.461115 | 0.0063646571 | 1.474734 | 0.0063686667 | 1.596537 | 0.0063847606 | 1.554863
0.0069733096 | 1.548773 | 0.0069660282 | 1.556249 | 0.006962414 | 1.631459 | 0.0069337898 | 1.572172 | 0.0069414666 | 1.581702 | 0.0069443696 | 1.705519 | 0.0069649986 | 1.667396
0.0075647227 | 1.641985 | 0.0075567855 | 1.650393 | 0.0075549049 | 1.737382 | 0.0075193537 | 1.667793 | 0.0075320046 | 1.683383 | 0.0075352667 | 1.802128 | 0.0075579621 | 1.76543
0.0081613992 | 1.729171 | 0.00815433 | 1.732376 | 0.0081493077 | 1.821472 | 0.0081151912 | 1.75916 | 0.0081303567 | 1.775672 | 0.0081328739 | 1.892959 | 0.0081576886 | 1.857623
0.0087699958 | 1.806529 | 0.0087632882 | 1.804696 | 0.0087586059 | 1.894591 | 0.0087204243 | 1.843566 | 0.0087390787 | 1.862339 | 0.0087422396 | 1.972685 | 0.0087690265 | 1.93533
0.009391494 | 1.871972 | 0.0093850468 | 1.871554 | 0.0093760005 | 1.95355 | 0.0093376766 | 1.916826 | 0.0093553208 | 1.943193 | 0.009359234 | 2.045863 | 0.009387306 | 2.019406
0.010022452 | 1.94195 | 0.0100173 | 1.935536 | 0.010002662 | 2.012778 | 0.009963322 | 1.980775 | 0.009988048 | 2.008994 | 0.009987639 | 2.11403 | 0.010021224 | 2.099957