## Sheet1
Ch4 Current | Ch4 | Ch5 Current | Ch5 | Ch6 Current | Ch6 | Ch7 Current | Ch7 | Ch8 Current | Ch8 | Ch9 Current | Ch9 | Ch10 Current | Ch10
-6.51e-08 | 0.008568128 | -7.2e-09 | 0.001629198 | -4.8e-09 | 0.009921291 | -1.93e-08 | 0.001570123 | -1.21e-08 | 0.0105724 | -2.89e-08 | 0.01132446 | -5.3e-08 | 0.01782505
0.0004845737 | 0.008768397 | 0.0004848437 | 0.001827489 | 0.0004848533 | 0.01011736 | 0.0004843615 | 0.001771983367 | 0.0004847762 | 0.01077484 | 0.0004847834 | 0.01152945 | 0.0004840818 | 0.0180213
0.0006924728 | 0.009500145 | 0.0006937603 | 0.002577684 | 0.0006922148 | 0.01082282 | 0.0006924342 | 0.002532032489 | 0.0006919014 | 0.01154826 | 0.0006919665 | 0.01233138 | 0.0006909177 | 0.01878496
0.0009806916 | 0.06178109 | 0.0009838814 | 0.0550198 | 0.0009817838 | 0.06387407 | 0.0009814607 | 0.05118301 | 0.0009841876 | 0.06367801 | 0.0009834909 | 0.06437896 | 0.0009797826 | 0.07293935
0.0013492474 | 0.1747558 | 0.0013582792 | 0.1709344 | 0.0013525023 | 0.1793696 | 0.0013535391 | 0.1649448 | 0.0013554293 | 0.1788083 | 0.001355234 | 0.1855738 | 0.0013503155 | 0.189712
0.0017603224 | 0.3039488 | 0.0017718569 | 0.3007522 | 0.0017656942 | 0.3090712 | 0.0017649468 | 0.2950519 | 0.0017685152 | 0.3119292 | 0.0017688575 | 0.3233558 | 0.0017625984 | 0.3185813
0.0022062424 | 0.4433477 | 0.0022197589 | 0.4406596 | 0.0022136926 | 0.4443156 | 0.0022103822 | 0.4354731 | 0.0022167161 | 0.4568282 | 0.0022166341 | 0.470503 | 0.0022093768 | 0.4568773
0.002675043 | 0.5867092 | 0.0026905317 | 0.5869621 | 0.0026813697 | 0.5810693 | 0.0026784474 | 0.5802501 | 0.0026843618 | 0.6028654 | 0.0026842388 | 0.6214462 | 0.0026759713 | 0.5959382
0.0031621222 | 0.7283883 | 0.0031796579 | 0.7292929 | 0.0031705995 | 0.7198548 | 0.0031644465 | 0.7229742 | 0.0031767718 | 0.7471748 | 0.0031764994 | 0.7673136513 | 0.0031635592 | 0.731187
0.0036685405 | 0.8661097 | 0.0036913179 | 0.8611758 | 0.0036794073 | 0.8527808 | 0.0036735026 | 0.8615831 | 0.0036854831 | 0.8756607 | 0.0036851962 | 0.9160813 | 0.0036704453 | 0.8614476
0.004186286 | 0.9958177 | 0.0042105994 | 0.9830921 | 0.0041996436 | 0.9775348 | 0.0041899484 | 0.9943042 | 0.0042054639 | 1.000549 | 0.0042054374 | 1.058145 | 0.0041884318 | 0.9904461
0.0047195445 | 1.123249 | 0.0047453357 | 1.105703 | 0.0047348717 | 1.102191 | 0.0047216687 | 1.125082 | 0.0047403569 | 1.130444 | 0.0047409669 | 1.195759 | 0.0047222787 | 1.121604
0.0052660203 | 1.24951 | 0.005293774 | 1.227925 | 0.0052802648 | 1.219009 | 0.005266488 | 1.250204 | 0.00528514 | 1.258493 | 0.0052867096 | 1.330471 | 0.0052660347 | 1.242889
0.005823264 | 1.369019 | 0.0058526067 | 1.34114 | 0.0058411951 | 1.326909 | 0.0058230977 | 1.370685 | 0.005848585 | 1.385188 | 0.0058508707 | 1.454941 | 0.0058244334 | 1.351823
0.0063871789 | 1.477487 | 0.0064189135 | 1.44854 | 0.0064087243 | 1.422171 | 0.0063862217 | 1.47096 | 0.0064151064 | 1.50026 | 0.0064179635 | 1.56168 | 0.0063900577 | 1.455877
0.0069618739 | 1.57579 | 0.0069991128 | 1.55258 | 0.0069862039 | 1.513051 | 0.0069608227 | 1.570267 | 0.0069944522 | 1.607043 | 0.0069958482 | 1.65974 | 0.0069662017 | 1.5535
0.0075489158 | 1.664811 | 0.0075861715 | 1.635952 | 0.0075715316 | 1.587635 | 0.0075461768 | 1.67582 | 0.0075804477 | 1.706919 | 0.0075819715 | 1.752414 | 0.0075506228 | 1.636384
0.0081386388 | 1.736908 | 0.0081844395 | 1.722738 | 0.0081652256 | 1.658626 | 0.0081415344 | 1.771289 | 0.0081756799 | 1.789733 | 0.008177006 | 1.833267 | 0.0081456308 | 1.709555
0.0087397707 | 1.803776 | 0.0087892168 | 1.788742 | 0.0087691495 | 1.727605 | 0.0087418177 | 1.84751 | 0.0087806648 | 1.858594 | 0.0087826322 | 1.902713 | 0.0087495427 | 1.777632
0.0093495101 | 1.863569 | 0.0094001425 | 1.843672 | 0.0093801017 | 1.776629 | 0.0093486036 | 1.907730566 | 0.0093991853 | 1.933622 | 0.0093991756 | 1.960737 | 0.0093594268 | 1.827342
0.009970858 | 1.913327 | 0.010026473 | 1.895228 | 0.010001747 | 1.819892 | 0.009971364 | 1.951462 | 0.010020959 | 1.977967 | 0.01002238 | 2.009298 | 0.009980849 | 1.872107