## Sheet1
Ch4 Current | Ch4 | Ch5 Current | Ch5 | Ch6 Current | Ch6 | Ch7 Current | Ch7 | Ch8 Current | Ch8 | Ch9 Current | Ch9 | Ch10 Current | Ch10
2.41e-08 | 0.008544116 | 9.6e-09 | 0.001615801 | -1.93e-08 | 0.00989356 | 5.79e-08 | 0.001546365107 | -3.13e-08 | 0.0105475 | -1.45e-08 | 0.01130118 | 2.65e-08 | 0.01780695
0.0004880263 | 0.008752666 | 0.0004877322 | 0.001812369 | 0.0004868931 | 0.01009519 | 0.000488388 | 0.001755253 | 0.000487438 | 0.01075219 | 0.0004871294 | 0.01151052 | 0.0004875875 | 0.01800778
0.0006990044 | 0.009834431 | 0.0006990381 | 0.00294749 | 0.0006969501 | 0.01111315 | 0.0006997663 | 0.002809167 | 0.0006974468 | 0.01180661 | 0.0006956771 | 0.01258532 | 0.000695923 | 0.01901969
0.000992759 | 0.06903577 | 0.0009947843 | 0.05826087 | 0.0009892798 | 0.06952474 | 0.0009959681 | 0.0613608 | 0.0009890122 | 0.06851995 | 0.0009895306 | 0.06978063 | 0.0009899983 | 0.07794803
0.0013668677 | 0.1893632 | 0.001367714 | 0.1759333 | 0.0013618741 | 0.1914788 | 0.0013695054 | 0.183237 | 0.0013603407 | 0.1890963 | 0.0013596728 | 0.1959428 | 0.0013586674 | 0.1969233
0.0017798496 | 0.3256848 | 0.0017823016 | 0.3087501 | 0.0017736821 | 0.3252449 | 0.0017844935 | 0.3190913 | 0.0017735157 | 0.3273219 | 0.0017707213 | 0.3376018 | 0.0017714615 | 0.3300377
0.0022268112 | 0.4698024 | 0.0022270379 | 0.4516061 | 0.0022189608 | 0.4656168 | 0.0022297407 | 0.4636335 | 0.0022170127 | 0.47372 | 0.0022150284 | 0.4894518 | 0.0022149078 | 0.4728065
0.0026961543 | 0.6165171 | 0.0026964557 | 0.5959261 | 0.0026869947 | 0.6064244 | 0.0026997203 | 0.6117831 | 0.0026820857 | 0.6199592 | 0.0026788139 | 0.6404849 | 0.002680058 | 0.6179231
0.0031831201 | 0.7577742 | 0.0031839712 | 0.7331138 | 0.0031731986 | 0.745836 | 0.0031878868 | 0.7547439 | 0.0031686706 | 0.7648139 | 0.0031673783 | 0.7881178 | 0.0031662258 | 0.7499795
0.0036927718 | 0.8958876 | 0.0036903438 | 0.8616079 | 0.0036823078 | 0.8786035301 | 0.0036951539 | 0.8929049 | 0.003674426 | 0.9002725 | 0.0036717256 | 0.930501 | 0.0036682873 | 0.8798914
0.0042107369 | 1.031451 | 0.0042035929 | 0.9850456 | 0.0041990119 | 1.009188 | 0.0042093095 | 1.025707 | 0.0041915686 | 1.030581 | 0.0041873396 | 1.072346 | 0.0041858182 | 1.010323
0.0047444364 | 1.167789 | 0.0047365956 | 1.109855 | 0.0047315203 | 1.137833 | 0.0047435877 | 1.157092 | 0.0047240267 | 1.162993 | 0.0047183823 | 1.215659 | 0.0047146235 | 1.13757
0.0052923636 | 1.29881 | 0.0052793221 | 1.232721 | 0.0052773933 | 1.257128 | 0.0052867169 | 1.281885 | 0.0052633006 | 1.293683 | 0.0052598311 | 1.356634 | 0.0052568655 | 1.258289
0.0058492673 | 1.41508 | 0.005836913 | 1.352534 | 0.0058330071 | 1.366146 | 0.005844491 | 1.403169 | 0.0058215522 | 1.432133 | 0.0058197728 | 1.482171 | 0.0058147433 | 1.368086
0.0064142264 | 1.520988 | 0.0064001024 | 1.465396 | 0.0063973393 | 1.480454 | 0.0064080975 | 1.517365 | 0.0063874658 | 1.554954 | 0.0063827473 | 1.590697 | 0.0063763942 | 1.468026
0.0069917928 | 1.619849 | 0.0069753541 | 1.571518 | 0.0069736881 | 1.57968 | 0.0069843209 | 1.62625 | 0.0069603839 | 1.648435 | 0.0069571723 | 1.69347 | 0.0069501417 | 1.556918
0.0075809347 | 1.714487 | 0.0075634641 | 1.664367 | 0.0075609108 | 1.661259 | 0.0075739908 | 1.721966 | 0.0075442913 | 1.736509 | 0.0075399924 | 1.783525 | 0.0075350184 | 1.643889
0.0081802612 | 1.799527 | 0.0081571485 | 1.744094 | 0.0081593594 | 1.744927 | 0.0081695438 | 1.807246 | 0.0081360227 | 1.813284 | 0.0081332573 | 1.869281 | 0.0081298118 | 1.731165
0.0087872687 | 1.869934 | 0.008761316 | 1.815964 | 0.008765299 | 1.805512 | 0.0087750783 | 1.880297 | 0.0087412246 | 1.886586 | 0.0087367979 | 1.946693 | 0.0087320095 | 1.808364
0.0094007694 | 1.933064 | 0.0093737751 | 1.882427 | 0.0093782187 | 1.859536 | 0.0093882053 | 1.943665 | 0.0093534908 | 1.944839 | 0.0093516439 | 2.013861 | 0.0093457537 | 1.867875
0.010029627 | 1.988479 | 0.009997052 | 1.927368 | 0.01000779 | 1.905448 | 0.010014146 | 2.005769 | 0.009980272 | 2.005685 | 0.00997536 | 2.066187 | 0.00997069 | 1.916018