## Sheet1
Ch4 Current | Ch4 | Ch5 Current | Ch5 | Ch6 Current | Ch6 | Ch7 Current | Ch7 | Ch8 Current | Ch8 | Ch9 Current | Ch9 | Ch10 Current | Ch10
-4.8e-09 | 0.008548577551 | -1.21e-08 | 0.001616578 | 0 | 0.009891 | 7.2e-09 | 0.001551465 | 1.69e-08 | 0.0105455 | 2.41e-08 | 0.0112883 | -9.6e-09 | 0.01779411
0.0004824688 | 0.008769507 | 0.0004826086 | 0.0018273 | 0.0004816732 | 0.01010032 | 0.000482939 | 0.001766096 | 0.0004807184 | 0.01075392 | 0.000481039 | 0.01150901 | 0.0004806171 | 0.0179983
0.000690826 | 0.01015277 | 0.0006908839 | 0.003044253 | 0.0006911057 | 0.01140885 | 0.0006922606 | 0.003164377 | 0.0006884029 | 0.01198787 | 0.0006887139 | 0.01267289 | 0.0006883499 | 0.01913699
0.0009835294 | 0.06811234 | 0.000983568 | 0.06371609 | 0.0009852437 | 0.07384711 | 0.000986794 | 0.06129539 | 0.0009806554 | 0.06894797 | 0.0009808459 | 0.07697132 | 0.0009802817 | 0.0808705
0.0013551931 | 0.190399 | 0.0013528013 | 0.1849869 | 0.0013556029 | 0.1949917 | 0.0013564589 | 0.1778816 | 0.0013508049 | 0.1879915 | 0.0013526012 | 0.2058491 | 0.0013513209 | 0.2053109
0.0017644718 | 0.3302081 | 0.0017625237 | 0.323611 | 0.0017674977 | 0.329471 | 0.0017677942 | 0.3127387 | 0.0017607346 | 0.3275305 | 0.001762039 | 0.3453293 | 0.0017608648 | 0.342224
0.0022044052 | 0.4819047 | 0.0022038024 | 0.4719743 | 0.0022097964 | 0.4745146 | 0.0022090345 | 0.4583031 | 0.0022012343 | 0.4761447 | 0.0022021943 | 0.4936557 | 0.0022012632 | 0.4874297
0.0026696639 | 0.6366951 | 0.0026690636 | 0.6228822 | 0.002673606 | 0.6233029 | 0.0026722245 | 0.6086086 | 0.0026664958 | 0.6315014 | 0.0026675808 | 0.6454411 | 0.0026666573 | 0.6366352
0.0031530228 | 0.7878875 | 0.0031535219 | 0.7682112 | 0.0031587105 | 0.7707264 | 0.0031564538 | 0.7533206 | 0.003150062 | 0.7842719 | 0.0031514725 | 0.7964374 | 0.0031499752 | 0.780709
0.0036558028 | 0.9389732 | 0.0036570711 | 0.9082755 | 0.003662942 | 0.9160078 | 0.003659851 | 0.8963286 | 0.0036530518 | 0.9308027 | 0.0036543779 | 0.9420856 | 0.003653006 | 0.9199352
0.004169288 | 1.084958 | 0.0041681427 | 1.041506 | 0.0041793204 | 1.061299 | 0.0041752288 | 1.029076 | 0.0041670047 | 1.074621 | 0.0041684875 | 1.082725 | 0.0041671928 | 1.056434
0.0047030938 | 1.23144 | 0.0046994699 | 1.169998 | 0.0047116747 | 1.201951 | 0.0047057025 | 1.158349 | 0.0047013506 | 1.218459 | 0.0047029708 | 1.223383 | 0.0047021727 | 1.192448
0.0052432743 | 1.373962 | 0.0052409764 | 1.29735 | 0.0052540855 | 1.336249 | 0.0052456709 | 1.290561 | 0.0052419191 | 1.358219 | 0.0052439615 | 1.357944 | 0.0052437951 | 1.321938
0.0057995777 | 1.51243 | 0.0057976609 | 1.426688 | 0.005808366 | 1.457239 | 0.0057980129 | 1.422994 | 0.0057988496 | 1.493136 | 0.005800125 | 1.489481 | 0.0058003155 | 1.443161
0.0063615179 | 1.641374 | 0.0063602473 | 1.559092 | 0.0063751814 | 1.57361 | 0.0063645824 | 1.549904 | 0.0063609176 | 1.626802 | 0.0063619615 | 1.608012 | 0.0063618964 | 1.546285
0.0069366108 | 1.765357 | 0.0069360659 | 1.678279 | 0.0069516775 | 1.691705 | 0.0069402587 | 1.670772 | 0.006935263 | 1.745031 | 0.0069374185 | 1.703572 | 0.0069365674 | 1.638382
0.0075257768 | 1.88007 | 0.0075250896 | 1.783238 | 0.0075423721 | 1.79003 | 0.0075300323 | 1.787384 | 0.0075248075 | 1.846281 | 0.007526083 | 1.784587 | 0.0075240794 | 1.727134
0.0081209488 | 1.979796 | 0.0081215419 | 1.873814 | 0.00813996 | 1.869191 | 0.0081273405 | 1.89179 | 0.0081177903 | 1.930362 | 0.0081218023 | 1.860469 | 0.0081187402 | 1.812032
0.0087270957 | 2.067305 | 0.0087287208 | 1.952123 | 0.0087461238 | 1.94868 | 0.008730546 | 1.976549 | 0.0087231826 | 2.000193 | 0.0087298226 | 1.931493 | 0.0087256853 | 1.892309
0.0093447314 | 2.142544 | 0.0093444807 | 2.019517 | 0.0093648493 | 2.019297 | 0.0093442661 | 2.049252 | 0.0093424795 | 2.058159 | 0.0093511762 | 2.003765 | 0.0093448688 | 1.971993
0.009968306 | 2.196258 | 0.009972905 | 2.079021 | 0.009995921 | 2.081918 | 0.009969895 | 2.107008 | 0.009970064 | 2.100401 | 0.00997967 | 2.06229 | 0.009973434 | 2.038668