## Sheet1
Opto-board Assembly Status
0
Opto-board S/N: |  |  |  | Site(check one): |  | OSU |  | Seigen
Opto-board flavor (check one): |  |  | B-Layer |  | Left |  | Right
VDC S/N | 0
0
DORIC S/N |  |  | -- | --
Step |  |  |  | Date | Initial | Comments
1) Reinforce 80-pin Connector
2) Mechanical tolerance test
3) short test
4) VDC mounting
5) DORIC mounting
6) Measure VCSEL power
7) Measure PIN respnsivity
8) Glue VCSEL opto-pack (?)
9) Glue Housing
10.1) Glue 2nd VCSEL opto-pack(?)
10.2) Glue housing (?)
11.1) Glue PIN opto-pack
11.2) Glue housing
12) Solder VCSEL opto-pack
13) Solder 2nd VCSEL opto-pack (?)
14) Solder PIN opto-pack
15) Wire bonding
16) Basic Functionality
17) Encapsulation

## Sheet2
Opto-Board QA data Sheet: Optical Power and Responsivity
Opto-board S/N
0
VCSEL Opto-pack S/N:
Power (uW) | 1 | 2 | 3 | 4 | 5 | 6 | 7 | 8 | Date | Initial | P> 500 uW & dP ,20% ?
Pre Opto-pack Burn-in |  | 2348.717 | 2191.683 | 2301.116 | 2340.817 | 2227.86 | 2359.831 | 2312.825 | -- | -- | --
Post Opto-pack Burn-in |  | 2139.415 | 1995.025 | 2085.301 | 2118.149 | 2043.975 | 2170.039 | 2122.654 | -- | -- | --
Change (%) | #DIV/0! | #DIV/0! | #DIV/0! | #DIV/0! | #DIV/0! | #DIV/0! | #DIV/0! | #DIV/0! | -- | -- | --
Pre Opto-board Burn-in |  | 1733.764985 | 1447.310938 | 1744.708798 | 1498.046051 | 1481.304185 | 1462.298827 | 1742.390842 | -- | -- | --
Change (%) |  | #DIV/0! | #DIV/0! | #DIV/0! | #DIV/0! | #DIV/0! | #DIV/0! | #DIV/0! | -- | -- | --
Post Opto-board Burn-in |  | 1714.421045 | 1457.894887 | 1740.229306 | 1499.838586 | 1509.391939 | 1462.333974 | 1772.239007 | -- | -- | --
Change (%) |  | -1.115719 | 0.7312837 | -0.2567473 | 0.1196582 | 1.89615 | 0.002403544 | 1.713058 | -- | -- | --
Opto-board at 0C |  | 1912.851196 | 1634.013786 | 1988.361199 | 1659.562498 | 1654.716804 | 1647.829096 | 1988.468979 | -- | -- | --
Change (%) |  | 10.32932 | 12.89998 | 13.96522 | 10.78181 | 11.70675 | 12.68758 | 14.12302 | -- | -- | --
Opto-board at 50C |  | 1678.073782 | 1429.753453 | 1725.101021 | 1448.634802 | 1450.778225 | 1430.789877 | 1704.542139 | -- | -- | --
Change (%) |  | -3.212154 | -1.213111 | -1.123842 | -3.29838 | -2.060749 | -2.154755 | -2.172228 | -- | -- | --
Opto-board QA (10C) |  | 1895.789839 | 1632.975174 | 1949.435605 | 1633.974047 | 1676.680017 | 1643.90146 | 1971.472959 | -- | -- | --
Change (%) |  | 9.34526 | 12.82822 | 11.73415 | 9.073686 | 13.18945 | 12.41898 | 13.14757 | -- | -- | --
Reception Test |  | 2000 | 2000 | 2000 | 2000 | 2000 | 2000 | 2000 | -- | -- | --
VCSEL Opto-pack S/N:
Power (uW) | 1 | 2 | 3 | 4 | 5 | 6 | 7 | 8 | Date | Initial | P> 500 uW & dP ,20% ?
Pre Opto-pack Burn-in |  | 2145.884 | 1940.468 | 2108.047 | 2191.78 | 2148.724 | 2110.748 | 2034.059 | -- | -- | --
Post Opto-pack Burn-in |  | 2158.995 | 1876.928 | 1985.355 | 2113.608 | 2063.578 | 2053.839 | 2015.831 | -- | -- | --
Change (%) | #DIV/0! | #DIV/0! | #DIV/0! | #DIV/0! | #DIV/0! | #DIV/0! | #DIV/0! | #DIV/0! | -- | -- | --
Pre Opto-board Burn-in |  | 1692.148051 | 1594.669529 | 1661.520378 | 1718.617267 | 1759.726401 | 1718.95029 | 1673.946335 | -- | -- | --
Change (%) |  | #DIV/0! | #DIV/0! | #DIV/0! | #DIV/0! | #DIV/0! | #DIV/0! | #DIV/0! | -- | -- | --
Post Opto-board Burn-in |  | 1531.322126 | 1469.286004 | 1551.046517 | 1624.86047 | 1664.57115 | 1625.119533 | 1611.078572 | -- | -- | --
Change (%) |  | -9.504247 | -7.862665 | -6.648962 | -5.455362 | -5.407389 | -5.458608 | -3.755662 | -- | -- | --
Opto-board at 0C |  | 1721.484995 | 1605.776408 | 1738.950929 | 1802.583244 | 1809.108502 | 1723.354035 | 1773.272698 | -- | -- | --
Change (%) |  | 1.73371 | 0.6965004 | 4.660223 | 4.885671 | 2.806237 | 0.256188 | 5.933665 | -- | -- | --
Opto-board at 50C |  | 1486.987747 | 1411.428373 | 1471.21417 | 1538.258513 | 1594.281731 | 1533.514129 | 1552.505597 | -- | -- | --
Change (%) |  | -12.12425 | -11.49085 | -11.45374 | -10.49441 | -9.401727 | -10.78776 | -7.254757 | -- | -- | --
Opto-board QA (10C) |  | 1689.588391 | 1622.36971 | 1723.708694 | 1769.51854 | 1772.40495 | 1738.584046 | 1729.85391 | -- | -- | --
Change (%) |  | -0.1512669 | 1.737048 | 3.742856 | 2.961757 | 0.7204841 | 1.142195 | 3.339867 | -- | -- | --
Reception Test |  | 2000 | 2000 | 2000 | 2000 | 2000 | 2000 | 2000 | -- | -- | --

## Sheet3
PIN Opto-pack S/N:
Responsivity (A/W) | 1 | 2 | 3 | 4 | 5 | 6 | 7 | 8 | Date | Initial | R> 0.5 A/W & dR <5%
Opto-pack QA | [8 empty] | -- | -- | --
Pre-mount | [8 empty] | -- | -- | --
Change (%)

## Sheet4
Opto-board QA Data Sheet
Opto-board S/N:
0
Current consumption:
| Unit | Min | Max | I |  |  | dI <5% | Date |  | Initial |  | Pass/Fail (?)
Pre-QA | mA | 322 | 384 | 371.337891 |  |  |  | 2021-07-13 |  |  |  | Pass
QA | mA | 304 | 366 | 345.275879 |  |  |  | 2021-07-13 |  |  |  | Pass
*The allowable range for current consumption for a B-layer opto-board is 330-400 mA.
Dark current:
| Unit | Max | I |  | Date |  | Initial |  | Pass/Fail (?)
Pre-QA | uA | 1 | 0.854036 |  | 2021-07-13 |  |  |  | Pass
QA | uA | 1 | 0.928281 |  | 2021-07-13 |  |  |  | Pass
Optical
| Unit | Max | 1 | 2 | 3 | 4 | 5 | 6 | 7 | 8 | 9 | 10 | 11 | 12 | 13 | 14 | 15 | 16 | Pass/Fail (?)
Rise | ns | 1 | 0.23782 | 0.03569 | 0.37592 | 0.27676 | 0.03852 | 0.04768 | 0.039294 | 0.17137 | 0.04076 | 0.2395 | 0.1453 | 0.03636 | 0.037543 | 0.08408 |  |  | Pass
Fall | ns | 1 | 0.30289 | 0.38307 | 0.34848 | 0.32269 | 0.56373 | 0.47089 | 0.3242 | 0.42431 | 0.38035 | 0.26534 | 0.39646 | 0.34768 | 0.36098 | 0.43978 |  |  | Pass

## optical calc
Post Mounting @ room Temp
Power
Power 2
Power 3
channel# | 1 | 2 | 3 | 4 | 5 | 6 | 7 | 8 | 9 | 10 | 11 | 12 | 13 | 14
| 1000 | 1000 | 1000 | 1000 | 1000 | 1000 | 1000 | 1000 | 1000 | 1000 | 1000 | 1000 | 1000 | 1000
| 1000 | 1000 | 1000 | 1000 | 1000 | 1000 | 1000 | 1000 | 1000 | 1000 | 1000 | 1000 | 1000 | 1000
| 1000 | 1000 | 1000 | 1000 | 1000 | 1000 | 1000 | 1000 | 1000 | 1000 | 1000 | 1000 | 1000 | 1000
avg | 1000 | 1000 | 1000 | 1000 | 1000 | 1000 | 1000 | 1000 | 1000 | 1000 | 1000 | 1000 | 1000 | 1000
-10C
Power
Power 2
Power 3
channel# | 1 | 2 | 3 | 4 | 5 | 6 | 7 | 8 | 9 | 10 | 11 | 12 | 13 | 14
| 1000 | 1000 | 1000 | 1000 | 1000 | 1000 | 1000 | 1000 | 1000 | 1000 | 1000 | 1000 | 1000 | 1000
| 1000 | 1000 | 1000 | 1000 | 1000 | 1000 | 1000 | 1000 | 1000 | 1000 | 1000 | 1000 | 1000 | 1000
| 1000 | 1000 | 1000 | 1000 | 1000 | 1000 | 1000 | 1000 | 1000 | 1000 | 1000 | 1000 | 1000 | 1000
avg | 1000 | 1000 | 1000 | 1000 | 1000 | 1000 | 1000 | 1000 | 1000 | 1000 | 1000 | 1000 | 1000 | 1000
10C
Power
Power 2
Power 3
channel# | 1 | 2 | 3 | 4 | 5 | 6 | 7 | 8 | 9 | 10 | 11 | 12 | 13 | 14
| 1000 | 1000 | 1000 | 1000 | 1000 | 1000 | 1000 | 1000 | 1000 | 1000 | 1000 | 1000 | 1000 | 1000
| 1000 | 1000 | 1000 | 1000 | 1000 | 1000 | 1000 | 1000 | 1000 | 1000 | 1000 | 1000 | 1000 | 1000
| 1000 | 1000 | 1000 | 1000 | 1000 | 1000 | 1000 | 1000 | 1000 | 1000 | 1000 | 1000 | 1000 | 1000
avg | 1000 | 1000 | 1000 | 1000 | 1000 | 1000 | 1000 | 1000 | 1000 | 1000 | 1000 | 1000 | 1000 | 1000
50C
Power
Power 2
Power 3
channel# | 1 | 2 | 3 | 4 | 5 | 6 | 7 | 8 | 9 | 10 | 11 | 12 | 13 | 14
| 1000 | 1000 | 1000 | 1000 | 1000 | 1000 | 1000 | 1000 | 1000 | 1000 | 1000 | 1000 | 1000 | 1000
| 1000 | 1000 | 1000 | 1000 | 1000 | 1000 | 1000 | 1000 | 1000 | 1000 | 1000 | 1000 | 1000 | 1000
| 1000 | 1000 | 1000 | 1000 | 1000 | 1000 | 1000 | 1000 | 1000 | 1000 | 1000 | 1000 | 1000 | 1000
avg | 1000 | 1000 | 1000 | 1000 | 1000 | 1000 | 1000 | 1000 | 1000 | 1000 | 1000 | 1000 | 1000 | 1000

## Sheet5
Electrical: |  |  |  | Date (DD/MM/YY):07/13/2021 | [5 empty] | Initial:
| Unit | Min | Max | 1 | 2 | 3 | 4 | 5 | 6 | 7 | 8 | 9 | 10 | 11 | 12 | 13 | 14 | Pass/fail(?)
Clk Rise | ns | -- | 1 | 0.4845 | 0.5116 | 0.53302 | 0.53323 | 0.53822 | 0.55316 | 0.57373 | [7 empty] | Pass
Clk Fall | ns | -- | 1 | 0.47013 | 0.49825 | 0.52787 | 0.52424 | 0.53916 | 0.55389 | 0.57479 | [7 empty] | Pass
Data Rise | ns | -- | 1 | 0.65111 | 0.63951 | 0.62059 | 0.58987 | 0.62692 | 0.61025 | 0.63241 | [7 empty] | Pass
Data Fall | ns | -- | 1 | 0.60205 | 0.58692 | 0.63465 | 0.60409 | 0.57358 | 0.59765 | 0.62602 | [7 empty] | Pass
Jitter @ IPIN = 100uA | ns | -- | 1 | 0.08891 | 0.18697 | 0.08139 | 0.07983 | 0.11796 | 0.05007 | 0.05562 | [7 empty] | Pass
Jitter @ IPIN = 1000uA | ns | -- | 1 | 0.06105 | 0.15341 | 0.05801 | 0.07534 | 0.10733 | 0.04667 | 0.05207 | [7 empty] | Pass
Pos Width max @ IPIN = 100uA |  |  |  | 12.962 | 12.943 | 12.346 | 13.015 | 12.348 | 12.189 | 12.482
Pos Width max @ IPIN = 1000uA |  |  |  | 12.791 | 12.755 | 12.225 | 13.012 | 12.247 | 12.174 | 12.466
Pos Width min @ IPIN = 100uA |  |  |  | 12.309 | 12.113 | 11.855 | 12.576 | 11.761 | 11.866 | 12.153
Pos Width min @ IPIN = 1000uA |  |  |  | 12.378 | 12.171 | 11.872 | 12.608 | 11.812 | 11.905 | 12.119
Pos Width mean @ IPIN = 100uA |  |  |  | 12.57879 | 12.49292 | 12.07318 | 12.79248 | 12.04284 | 12.0358 | 12.31328
Pos Width mean @ IPIN = 1000uA |  |  |  | 12.58651 | 12.46897 | 12.05277 | 12.79204 | 12.02726 | 12.03812 | 12.31568
GoNoGoDuty Cycle | % | 45 | 55 | 50.4063 | 49.9555 | 48.408 | 51.1465 | 48.1735 | 48.237 | 49.3904 | [7 empty] | Pass
Duty Cycle @ IPIN = 100uA | % | 45 | 55 | 50.3023 | 50.0749 | 48.3662 | 51.1831 | 48.2759 | 48.1748 | 49.2976 | [7 empty] | Pass
Duty Cycle @ IPIN = 1000uA | % | 45 | 55 | 50.3492 | 49.8841 | 48.2109 | 51.1697 | 48.1003 | 48.1711 | 49.2652 | [7 empty] | Pass
Clock+ common mode | V | 0.9 | 1.5 | 1.039553 | 1.037964 | 1.024188 | 1.039385 | 1.035192 | 1.018997 | 1.039077 | [7 empty] | Pass
Clock- common mode | V | 0.9 | 1.5 | 1.0319 | 1.033196 | 1.017472 | 1.035376 | 1.029214 | 1.015858 | 1.034085 | [7 empty] | Pass
Data+ common mode | V | 0.9 | 1.5 | 1.070817 | 1.072561 | 1.071003 | 1.062949 | 1.071349 | 1.075182 | 1.09045 | [7 empty] | Pass
Data- common mode | V | 0.9 | 1.5 | 1.056172 | 1.048093 | 1.060712 | 1.06303 | 1.054874 | 1.068653 | 1.078342 | [7 empty] | Pass
Clock+ amplitude | V | 0.2 | 0.5 | 0.352363 | 0.346273 | 0.346327 | 0.342819 | 0.344693 | 0.335299 | 0.347272 | [7 empty] | Pass
Clock- amplitude | V | 0.2 | 0.5 | 0.325885 | 0.326519 | 0.316657 | 0.326482 | 0.325587 | 0.317588 | 0.331228 | [7 empty] | Pass
Data+ amplitude | V | 0.2 | 0.5 | 0.392897 | 0.397262 | 0.398558 | 0.375448 | 0.389583 | 0.387122 | 0.399714 | [7 empty] | Pass
Data- amplitude | V | 0.2 | 0.5 | 0.37848 | 0.367309 | 0.380185 | 0.376619 | 0.368561 | 0.375395 | 0.378673 | [7 empty] | Pass
Bit errors @ IPIN = 100uA | -- | -- | 0 | 0 | 0 | 0 | 0 | 0 | 0 | 0 | [7 empty] | Pass
Clk errors @ IPIN = 100uA | -- | -- | 0 | 0 | 0 | 0 | 0 | 0 | 0 | 0 | [7 empty] | Pass
Bit errors @ IPIN = 1000uA | -- | -- | 0 | 0 | 0 | 0 | 0 | 0 | 0 | 0 | [7 empty] | Pass
Clk errors @ IPIN = 1000uA | -- | -- | 0 | 0 | 0 | 0 | 0 | 0 | 0 | 0 | [7 empty] | Pass
VDC Bit errors | -- | -- | 0 | 0 | 0 | 0 | 0 | 0 | 0 | 0 | 0 | 0 | 0 | 0 | 0 | 0 | 0 | Pass