## Sheet1
Ch4 Current | Ch4 | Ch5 Current | Ch5 | Ch6 Current | Ch6 | Ch7 Current | Ch7 | Ch8 Current | Ch8 | Ch9 Current | Ch9 | Ch10 Current | Ch10
-5.3e-08 | 0.008545631 | 2.17e-08 | 0.001613428 | -1.69e-08 | 0.009890643 | 7.2e-09 | 0.001548168 | 7.2e-09 | 0.01054168 | -6.03e-08 | 0.01128994 | -1.93e-08 | 0.01779576
0.0004785484 | 0.008766902 | 0.000479672 | 0.001829084 | 0.0004770463 | 0.01009927 | 0.0004790017 | 0.001769495 | 0.0004776732 | 0.01076016 | 0.0004761783 | 0.01151244 | 0.0004772706 | 0.01800856
0.0006864789 | 0.009963196 | 0.0006871082 | 0.003174486 | 0.0006859436 | 0.01128712 | 0.0006895675 | 0.003078301 | 0.0006853987 | 0.01196858 | 0.0006849961 | 0.01273724 | 0.0006847092 | 0.0192436
0.000977673 | 0.07065324 | 0.0009816801 | 0.06118558 | 0.0009776392 | 0.07108856 | 0.0009858802 | 0.06559895 | 0.0009787386 | 0.07489892 | 0.0009765807 | 0.07484744 | 0.0009777188 | 0.08104777
0.0013483939 | 0.1956758 | 0.001348242 | 0.180508 | 0.0013470557 | 0.1945215 | 0.0013586819 | 0.1863725 | 0.001345908 | 0.1965414 | 0.0013443818 | 0.1972313 | 0.0013454234 | 0.205753
0.0017587479 | 0.3383998 | 0.0017596762 | 0.3213926 | 0.0017607346 | 0.33492 | 0.0017712011 | 0.3246664 | 0.0017575593 | 0.3363001 | 0.0017552037 | 0.3413366 | 0.0017567829 | 0.3482983
0.0021984326 | 0.492573 | 0.0021988979 | 0.4715525 | 0.0022020785 | 0.4870025 | 0.0022183701 | 0.4790723 | 0.002196523 | 0.486144 | 0.002194693 | 0.499032 | 0.0021957226 | 0.5001526
0.0026631975 | 0.6555423 | 0.002666233 | 0.6279321 | 0.0026679834 | 0.6503787 | 0.0026868765 | 0.6417212 | 0.0026639835 | 0.6428407 | 0.0026588407 | 0.6662519 | 0.0026626911 | 0.6596544
0.0031466407 | 0.8208353 | 0.0031484225 | 0.7821293 | 0.0031528348 | 0.8137032 | 0.0031736181 | 0.8058277 | 0.0031466118 | 0.7903227 | 0.0031443477 | 0.8322386 | 0.0031449119 | 0.8229092
0.0036505998 | 0.9873931 | 0.0036536184 | 0.932281 | 0.0036568251 | 0.9732669 | 0.0036793711 | 0.9650513 | 0.0036518632 | 0.9369286 | 0.0036457366 | 0.9910527 | 0.0036499922 | 0.985289
0.0041645623 | 1.139431 | 0.0041667298 | 1.079568 | 0.0041724007 | 1.130046 | 0.0041975001 | 1.119828 | 0.0041649649 | 1.080307 | 0.0041586383 | 1.149387 | 0.0041629806 | 1.147164
0.0046982523 | 1.287725 | 0.0046999256 | 1.226673 | 0.0047041426 | 1.286019 | 0.0047318747 | 1.272406 | 0.0046983536 | 1.226185 | 0.0046914869 | 1.306175 | 0.0046958413 | 1.308863
0.0052383073 | 1.436962 | 0.0052397081 | 1.369055 | 0.0052466498 | 1.432304 | 0.0052763903 | 1.42287 | 0.0052380975 | 1.368021 | 0.0052307751 | 1.457864 | 0.0052356744 | 1.456159
0.0057943023 | 1.585833 | 0.0057949316 | 1.508229 | 0.0058011618 | 1.570902 | 0.0058327009 | 1.570704 | 0.0057935476 | 1.498204 | 0.0057851354 | 1.601091 | 0.0057907846 | 1.586293
0.0063566162 | 1.723179 | 0.0063593046 | 1.642109 | 0.0063724473 | 1.70339 | 0.006401115 | 1.713211 | 0.0063569755 | 1.615559 | 0.0063495687 | 1.740046 | 0.0063552516 | 1.716745
0.0069328953 | 1.870923 | 0.0069374812 | 1.764904 | 0.006949481 | 1.82831 | 0.006979248 | 1.846798 | 0.0069341563 | 1.735418 | 0.0069232511 | 1.873308 | 0.0069337464 | 1.847663
0.0075218178 | 1.999868 | 0.0075242409 | 1.874957 | 0.0075389074 | 1.947176 | 0.0075708878 | 1.964267 | 0.0075227075 | 1.858714 | 0.0075108861 | 1.997556 | 0.0075224471 | 1.962307
0.0081162279 | 2.114528 | 0.0081219638 | 1.971768 | 0.0081344917 | 2.055798 | 0.0081695872 | 2.0732 | 0.0081190079 | 1.958337 | 0.0081089369 | 2.114255 | 0.0081193117 | 2.0735
0.0087231127 | 2.217943 | 0.0087263411 | 2.05958 | 0.0087449255 | 2.153147 | 0.0087793724 | 2.171104 | 0.0087244628 | 2.072067 | 0.0087170199 | 2.208731 | 0.0087241494 | 2.175192
0.0093421612 | 2.293484 | 0.0093428845 | 2.128578 | 0.0093615872 | 2.228203 | 0.0093970877 | 2.260146 | 0.0093429737 | 2.169719 | 0.0093321142 | 2.289963 | 0.0093400925 | 2.235865
0.009966621 | 2.348717 | 0.009969004 | 2.191683 | 0.009993272 | 2.301116 | 0.01002811 | 2.340817 | 0.009966645 | 2.22786 | 0.009963298 | 2.359831 | 0.009966982 | 2.312825