## Sheet1
Ch4 Current | Ch4 | Ch5 Current | Ch5 | Ch6 Current | Ch6 | Ch7 Current | Ch7 | Ch8 Current | Ch8 | Ch9 Current | Ch9 | Ch10 Current | Ch10
-2.41e-08 | 0.008555962 | 0 | 0.001641734 | 2.17e-08 | 0.009896772675 | 9.6e-09 | 0.001584116947 | -2.89e-08 | 0.01056062 | 1.69e-08 | 0.01130109 | -3.38e-08 | 0.01778237
0.0004766967 | 0.008751301 | 0.0004756744 | 0.001826922 | 0.0004757853 | 0.01007643 | 0.0004752284 | 0.001770761 | 0.000474763 | 0.01074686 | 0.0004743074 | 0.01149021 | 0.0004741313 | 0.01796898
0.0006865295 | 0.009831677 | 0.0006838918 | 0.002685196 | 0.0006838725 | 0.01097399 | 0.0006842969 | 0.002662141 | 0.0006822451 | 0.01154739 | 0.0006821004 | 0.0123719 | 0.0006815049 | 0.0188044
0.0009784035 | 0.06843931 | 0.0009763565 | 0.0546177 | 0.0009762769 | 0.06356149 | 0.000976195 | 0.05567826 | 0.0009730196 | 0.06749532 | 0.0009721733 | 0.06510328 | 0.000972981 | 0.07479552
0.0013466265 | 0.1887593 | 0.0013446591 | 0.159162 | 0.0013478321 | 0.1797832 | 0.001346805 | 0.1686623 | 0.0013454789 | 0.1874211 | 0.0013405531 | 0.1811222 | 0.0013437309 | 0.1930681
0.001758461 | 0.330282 | 0.0017602814 | 0.2948002 | 0.0017631722 | 0.3145184 | 0.0017618992 | 0.3043263 | 0.0017598209 | 0.3244828 | 0.0017548806 | 0.3233509 | 0.0017574411 | 0.3308647
0.0021983193 | 0.4790556 | 0.0022036023 | 0.4376081 | 0.0022093286 | 0.4603267 | 0.0022061846 | 0.4495069 | 0.0022049525 | 0.4708065 | 0.0021978515 | 0.4749097 | 0.0022025029 | 0.4770203
0.0026631517 | 0.6228012 | 0.0026757567 | 0.5818787 | 0.002680738 | 0.6100206 | 0.0026753203 | 0.6018299 | 0.0026749176 | 0.6280594 | 0.002669512 | 0.6325652 | 0.002672726 | 0.6260042
0.0031492616 | 0.7679376 | 0.0031628286 | 0.7315533 | 0.0031707442 | 0.7560275 | 0.0031654036 | 0.7468401 | 0.0031636243 | 0.7836286 | 0.0031560849 | 0.7851011 | 0.0031614423 | 0.7710564
0.0036517281 | 0.9153226 | 0.0036697942 | 0.8736732 | 0.0036800486 | 0.8991559 | 0.0036710385 | 0.8853615 | 0.0036718317 | 0.9383744 | 0.0036626985 | 0.9384774 | 0.0036697243 | 0.9199078
0.0041658185 | 1.06453 | 0.0041910744 | 0.9962518 | 0.0041963597 | 1.037455 | 0.0041875373 | 1.024391 | 0.0041874144 | 1.082899 | 0.0041831371 | 1.078301 | 0.0041845789 | 1.06179
0.0046998123 | 1.215161 | 0.004724263 | 1.113577 | 0.0047321158 | 1.167482 | 0.0047236217 | 1.164225 | 0.0047221991 | 1.22158 | 0.0047149875 | 1.19824 | 0.0047190575 | 1.199488
0.005239819 | 1.352117 | 0.0052663699 | 1.233117 | 0.0052779816 | 1.289395 | 0.005264904 | 1.299598 | 0.0052661866 | 1.350979 | 0.0052562217 | 1.31486 | 0.0052634911 | 1.324395
0.0057957923 | 1.481533 | 0.0058272881 | 1.358492 | 0.0058394157 | 1.416989 | 0.0058209397 | 1.432096 | 0.0058245539 | 1.478176 | 0.005816149 | 1.443248 | 0.0058218752 | 1.445927
0.0063614408 | 1.601526 | 0.0063889606 | 1.470587 | 0.0064038251 | 1.538618 | 0.0063857202 | 1.559427 | 0.0063883796 | 1.593049 | 0.0063771223 | 1.572905 | 0.0063850186 | 1.565875
0.0069348169 | 1.711768 | 0.0069631228 | 1.571083 | 0.0069806199 | 1.643845 | 0.0069593037 | 1.685484 | 0.0069650348 | 1.697541 | 0.0069503008 | 1.689487 | 0.0069606467 | 1.665968
0.0075221168 | 1.820381 | 0.0075533883 | 1.660288 | 0.0075701187 | 1.742053 | 0.0075452244 | 1.803457 | 0.0075540706 | 1.784281 | 0.0075407784 | 1.799536 | 0.0075494486 | 1.760058
0.0081218336 | 1.926573 | 0.0081443216 | 1.73611 | 0.0081655559 | 1.825466 | 0.008140992 | 1.909546 | 0.0081488785 | 1.868102 | 0.0081315382 | 1.890926 | 0.0081423518 | 1.843649
0.0087277829 | 2.022924 | 0.008745767 | 1.802851 | 0.0087715124 | 1.893442 | 0.0087433728 | 1.998958 | 0.0087522745 | 1.946643 | 0.0087335164 | 1.958292 | 0.0087448605 | 1.907303
0.0093397501 | 2.108496 | 0.0093582237 | 1.850449 | 0.0093822717 | 1.941258 | 0.0093496524 | 2.067516 | 0.0093624214 | 2.010045 | 0.0093454378 | 2.018488 | 0.0093545034 | 1.963503
0.009972062 | 2.158995 | 0.009978538 | 1.876928 | 0.010005503 | 1.985355 | 0.009972038 | 2.113608 | 0.009984894 | 2.063578 | 0.009964695 | 2.053839 | 0.009974855 | 2.015831