## Sheet1
Ch4 Current | Ch4 | Ch5 Current | Ch5 | Ch6 Current | Ch6 | Ch7 Current | Ch7 | Ch8 Current | Ch8 | Ch9 Current | Ch9 | Ch10 Current | Ch10
-9.6e-09 | 0.008548556 | -3.62e-08 | 0.001615697 | -2.89e-08 | 0.009891881 | -2.17e-08 | 0.001551237135 | 4.34e-08 | 0.01054554 | -2.4e-09 | 0.01129093 | -3.38e-08 | 0.01780698
0.0004815912 | 0.008746391 | 0.0004812295 | 0.00180882 | 0.000480634 | 0.0100809 | 0.0004806268 | 0.001746131009 | 0.0004805592 | 0.01073633 | 0.0004802579 | 0.0114841 | 0.0004808028 | 0.01798804
0.0006944595 | 0.01003466 | 0.0006924029 | 0.002926304 | 0.0006929719 | 0.01137841 | 0.0006946645 | 0.002991374176 | 0.0006921811 | 0.01201267 | 0.0006918893 | 0.01272471 | 0.0006924921 | 0.01926949
0.0009933883 | 0.07415597 | 0.0009889423 | 0.0658901 | 0.0009908446 | 0.07164515 | 0.0009947722 | 0.06785256 | 0.0009896463 | 0.07100021 | 0.0009870761 | 0.07223687 | 0.0009904612 | 0.08209125
0.0013649292 | 0.197732 | 0.0013604733 | 0.1867254 | 0.0013638804 | 0.1952359 | 0.0013703493 | 0.1914967 | 0.0013626577 | 0.1928672 | 0.0013569314 | 0.1935661 | 0.001363174 | 0.2050014
0.0017787622 | 0.3375285 | 0.0017724428 | 0.3280607 | 0.0017771275 | 0.3359624 | 0.0017840523 | 0.3318111 | 0.0017764017 | 0.3375008 | 0.0017702487 | 0.3388695 | 0.0017771323 | 0.3458653
0.0022231633 | 0.4886063 | 0.0022176492 | 0.4761016 | 0.0022213839 | 0.4867696 | 0.0022281277 | 0.4847084 | 0.0022232694 | 0.4934704 | 0.0022113129 | 0.4920953 | 0.0022243785 | 0.497011
0.0026922508 | 0.6343218 | 0.0026844052 | 0.6306231 | 0.0026894564 | 0.6418365 | 0.0026955877 | 0.6430219 | 0.002691865 | 0.6514128 | 0.0026769695 | 0.6506489 | 0.0026933285 | 0.6484587
0.0031786862 | 0.7764832 | 0.0031697725 | 0.7837205 | 0.0031755759 | 0.789622 | 0.003180615 | 0.7924378 | 0.0031790961 | 0.8077308 | 0.0031607527 | 0.8081527 | 0.0031804873 | 0.7980956
0.003685459 | 0.9207624 | 0.0036729673 | 0.9198139 | 0.0036808708 | 0.9358925 | 0.0036843427 | 0.940533 | 0.0036853746 | 0.9587899 | 0.0036665562 | 0.9577266 | 0.0036865729 | 0.9429855
0.0042027997 | 1.06303 | 0.0041881184 | 1.042004 | 0.0042004416 | 1.082709 | 0.0041993639 | 1.086014 | 0.0042032819 | 1.100511 | 0.0041807743 | 1.102028 | 0.00420462 | 1.084191
0.0047312334 | 1.198847 | 0.0047186018 | 1.168483 | 0.0047325498 | 1.219532 | 0.0047268428 | 1.22817 | 0.004736897 | 1.239781 | 0.0047098616 | 1.24079 | 0.0047389681 | 1.216209
0.005272899 | 1.351004 | 0.0052596358 | 1.288006 | 0.0052748255 | 1.35823 | 0.0052706013 | 1.370127 | 0.0052807037 | 1.374944 | 0.0052525762 | 1.379365 | 0.0052828471 | 1.338775
0.0058256799 | 1.477553 | 0.0058133883 | 1.396035 | 0.0058292844 | 1.489551 | 0.0058218704 | 1.505319 | 0.0058364935 | 1.506006 | 0.0058037272 | 1.512929 | 0.0058383404 | 1.46239
0.0063889944 | 1.597455 | 0.0063802398 | 1.491641 | 0.0063933946 | 1.614115 | 0.0063861204 | 1.637367 | 0.0064052958 | 1.631791 | 0.0063673768 | 1.6429 | 0.0064073838 | 1.584763
0.0069665803 | 1.712614 | 0.0069553134 | 1.576146 | 0.0069688202 | 1.717271 | 0.0069590385 | 1.758376 | 0.0069834577 | 1.737931 | 0.0069438946 | 1.760257 | 0.0069843643 | 1.676418
0.0075546059 | 1.818003 | 0.0075440623 | 1.654747 | 0.0075567156 | 1.809319 | 0.0075463456 | 1.869228 | 0.0075745912 | 1.83944 | 0.007531667 | 1.861311 | 0.007573728 | 1.769328
0.0081505012 | 1.918371 | 0.0081390462 | 1.733401 | 0.0081521552 | 1.90711 | 0.008136816 | 1.965202 | 0.0081721405 | 1.939158 | 0.0081247655 | 1.940262 | 0.0081710603 | 1.842638
0.0087510521 | 2.012302 | 0.0087427001 | 1.807209 | 0.0087548061 | 1.991259 | 0.0087384928 | 2.053524 | 0.0087827045 | 2.022047 | 0.008729244 | 2.001296 | 0.0087811494 | 1.914012
0.0093689964 | 2.085946 | 0.0093513932 | 1.872008 | 0.0093739631 | 2.051407 | 0.009352618 | 2.129984 | 0.0093992432 | 2.093444 | 0.0093470099 | 2.06409 | 0.0093979026 | 1.980886
0.009995945 | 2.145884 | 0.009975721 | 1.940468 | 0.009998593 | 2.108047 | 0.009969245 | 2.19178 | 0.010029145 | 2.148724 | 0.009966837 | 2.110748 | 0.01002734 | 2.034059