## Sheet1
Ch4 Current | Ch4 | Ch5 Current | Ch5 | Ch6 Current | Ch6 | Ch7 Current | Ch7 | Ch8 Current | Ch8 | Ch9 Current | Ch9 | Ch10 Current | Ch10
1.93e-08 | 0.008494556 | 2.41e-08 | 0.001590518 | -2.17e-08 | 0.009831065 | -4.1e-08 | 0.001529656 | -9.6e-09 | 0.01047927 | -7.96e-08 | 0.01122592 | -3.13e-08 | 0.01769685
0.0004736178 | 0.008669788 | 0.0004726027 | 0.001760041 | 0.0004719662 | 0.01000014 | 0.0004737408 | 0.001703072 | 0.0004715949 | 0.01064911 | 0.0004720651 | 0.01140412 | 0.0004704255 | 0.01785154
0.0006788647 | 0.009369202 | 0.000679887 | 0.002548077 | 0.0006782041 | 0.01067061 | 0.0006816375 | 0.002494426 | 0.0006774495 | 0.01141874 | 0.0006766297 | 0.0122078 | 0.0006754314 | 0.0185218
0.0009679515 | 0.06220897 | 0.0009685398 | 0.05105242 | 0.000967344 | 0.0613514 | 0.0009729232 | 0.05537752 | 0.0009678117 | 0.06360318 | 0.0009649353 | 0.06502058 | 0.0009615116 | 0.06828948
0.0013361722 | 0.1782536 | 0.0013382433 | 0.1608109 | 0.0013373271 | 0.1770446 | 0.0013496693 | 0.167989 | 0.0013387351 | 0.1756925 | 0.0013337057 | 0.1791502 | 0.0013315092 | 0.1829285
0.0017495521 | 0.3089347 | 0.0017540126 | 0.2836259 | 0.0017508204 | 0.304027 | 0.0017648262 | 0.2941533 | 0.0017513556 | 0.2980056 | 0.001746437 | 0.3111261 | 0.0017438668 | 0.3103587
0.0021954911 | 0.4416574 | 0.0021981891 | 0.411882 | 0.0021959082 | 0.4328406 | 0.0022125667 | 0.4206611 | 0.0021962964 | 0.4207014 | 0.0021922024 | 0.4435226 | 0.0021889981 | 0.4364379
0.0026632095 | 0.5766418 | 0.002670626 | 0.547346 | 0.0026666983 | 0.568208 | 0.002685618 | 0.5493548 | 0.002666491 | 0.551005 | 0.002659781 | 0.5809563 | 0.0026597858 | 0.5655129
0.0031531 | 0.710201 | 0.0031580571 | 0.6750952 | 0.0031561452 | 0.7053997 | 0.0031771479 | 0.6767004566 | 0.0031549372 | 0.6806507 | 0.0031492423 | 0.7209796 | 0.0031496956 | 0.6931751
0.0036592145 | 0.8418659 | 0.00366503 | 0.7974525 | 0.0036653073 | 0.8397672 | 0.0036878098 | 0.8003218 | 0.0036665369 | 0.8014255 | 0.0036541898 | 0.848871 | 0.0036594532 | 0.8156584
0.0041803089 | 0.9656912 | 0.0041863294 | 0.9195267 | 0.0041850274 | 0.962075 | 0.004208931 | 0.9198669452 | 0.0041849936 | 0.9176049 | 0.0041743705 | 0.9734365 | 0.0041796073 | 0.9349629
0.0047122003 | 1.082014 | 0.0047204535 | 1.040614 | 0.004720128 | 1.082022 | 0.0047498806 | 1.041796 | 0.0047192142 | 1.036068 | 0.0047055482 | 1.092002 | 0.0047148139 | 1.049233
0.00525681 | 1.193415 | 0.0052636743 | 1.156885 | 0.0052650534 | 1.196421 | 0.0052961706 | 1.150616 | 0.0052630908 | 1.146907 | 0.0052496371 | 1.209315 | 0.0052605086 | 1.151954
0.0058162936 | 1.298785 | 0.0058254967 | 1.269892 | 0.0058243393 | 1.306325 | 0.0058561799 | 1.250836 | 0.0058211399 | 1.253313 | 0.0058094366 | 1.320516 | 0.0058212122 | 1.246032
0.0063787088 | 1.396265 | 0.0063879263 | 1.366482 | 0.0063898744 | 1.407244 | 0.0064217513 | 1.346122 | 0.0063867039 | 1.349286 | 0.0063725847 | 1.422985 | 0.0063884037 | 1.338716
0.0069535485 | 1.485187 | 0.006960514 | 1.456934 | 0.0069646032 | 1.506879 | 0.0069995757 | 1.441439 | 0.0069599282 | 1.44857 | 0.0069480657 | 1.522801 | 0.0069625852 | 1.430894
0.0075388544 | 1.56356 | 0.0075497018 | 1.539903 | 0.0075548735 | 1.586136 | 0.0075906199 | 1.532708 | 0.0075519055 | 1.539398 | 0.0075322047 | 1.617924 | 0.0075515921 | 1.516162
0.0081335779 | 1.636368 | 0.008139514 | 1.61549 | 0.0081432391 | 1.653906 | 0.008187111 | 1.617755 | 0.0081447653 | 1.615332 | 0.0081277118 | 1.712582 | 0.0081399817 | 1.594505
0.0087339383 | 1.705277 | 0.0087398599 | 1.682306 | 0.0087472426 | 1.714779 | 0.0087917388 | 1.691721 | 0.0087476525 | 1.684997 | 0.0087288896 | 1.791648 | 0.0087411643 | 1.656435
0.0093436271 | 1.770067 | 0.0093508869 | 1.742381 | 0.0093591038 | 1.761887 | 0.0094040508 | 1.751068 | 0.0093555498 | 1.744721 | 0.0093385253 | 1.858833 | 0.0093511014 | 1.720908
0.009964165 | 1.825089 | 0.009969775 | 1.790341 | 0.009979429 | 1.81368 | 0.010025871 | 1.803715 | 0.009972736 | 1.790153 | 0.009958989 | 1.910642 | 0.009971075 | 1.772148