## Sheet1
Ch4 Current | Ch4 | Ch5 Current | Ch5 | Ch6 Current | Ch6 | Ch7 Current | Ch7 | Ch8 Current | Ch8 | Ch9 Current | Ch9 | Ch10 Current | Ch10
-3.13e-08 | 0.008582429 | -2.17e-08 | 0.00163428 | 3.38e-08 | 0.009934075 | -2.41e-08 | 0.001578001404 | -2.65e-08 | 0.01057632 | -7.2e-09 | 0.01132565 | -2.65e-08 | 0.01782531
0.000478857 | 0.008766454 | 0.0004781265 | 0.001810669 | 0.0004779601 | 0.01010622 | 0.0004785629 | 0.001757035679 | 0.0004769137 | 0.01075364 | 0.000477015 | 0.01150379 | 0.0004750427 | 0.0179856
0.0006886585 | 0.009988916 | 0.0006874192 | 0.0029931 | 0.0006886392 | 0.01124393 | 0.000689119 | 0.002912161 | 0.0006871926 | 0.01190978 | 0.0006845669 | 0.01265864 | 0.0006834072 | 0.01896476
0.000983298 | 0.07136774 | 0.000980817 | 0.06156778 | 0.0009852244 | 0.07283315 | 0.0009855909 | 0.06330229 | 0.0009814149 | 0.07299923 | 0.00097782 | 0.07227409 | 0.0009760117 | 0.07788277
0.0013534643 | 0.1934797 | 0.0013506 | 0.1772592 | 0.0013576548 | 0.1907984 | 0.0013576089 | 0.1799207 | 0.0013511521 | 0.1901033 | 0.0013476609 | 0.1956595 | 0.0013456573 | 0.1918401
0.0017645899 | 0.3266261 | 0.0017639799 | 0.3024398 | 0.0017671529 | 0.320577 | 0.0017658244 | 0.3082582 | 0.0017639173 | 0.3151026 | 0.001758461 | 0.3298738 | 0.0017583188 | 0.3203923
0.0022057096 | 0.4654472 | 0.002204627 | 0.43391 | 0.0022105799 | 0.4563281 | 0.0022082533 | 0.438316 | 0.0022046849 | 0.4418259 | 0.0021966629 | 0.4654742 | 0.0021997249 | 0.4467136
0.0026686441 | 0.6046776 | 0.0026700762 | 0.5708233 | 0.0026789297 | 0.5978442 | 0.0026753492 | 0.5657692 | 0.0026700666 | 0.5752416 | 0.0026627128 | 0.6084903 | 0.0026658014 | 0.5686994
0.0031531844 | 0.7436012 | 0.003153628 | 0.7015931 | 0.0031657894 | 0.7365373 | 0.0031604947 | 0.6933687 | 0.0031538836 | 0.7063381 | 0.0031474171 | 0.7485863 | 0.0031503731 | 0.6972585
0.003656965 | 0.8775519 | 0.0036561187 | 0.8271801 | 0.0036718269 | 0.865728 | 0.0036647262 | 0.814889 | 0.0036598992 | 0.8303079 | 0.0036475208 | 0.8773516 | 0.0036541055 | 0.8160874
0.0041723958 | 0.999641 | 0.0041704718 | 0.9513728 | 0.0041898254 | 0.9888201 | 0.0041810588 | 0.9375935 | 0.0041746743 | 0.9545905 | 0.0041621609 | 1.003148 | 0.0041693458 | 0.9281838
0.0047039593 | 1.11993 | 0.0047008298 | 1.073447 | 0.004723207 | 1.112265 | 0.0047132564 | 1.061841 | 0.0047058424 | 1.076899 | 0.0046941463 | 1.134987 | 0.0047008346 | 1.039881
0.0052454177 | 1.238358 | 0.0052417985 | 1.190596 | 0.0052666399 | 1.236771 | 0.0052556527 | 1.179667 | 0.0052506015 | 1.191992 | 0.0052363278 | 1.257275 | 0.0052425122 | 1.150342
0.0057985024 | 1.351888 | 0.0057946278 | 1.30274 | 0.0058227239 | 1.352142 | 0.0058098585 | 1.288936 | 0.0058030472 | 1.301223 | 0.00578657 | 1.374375 | 0.0057961588 | 1.266134
0.0063644329 | 1.458003 | 0.0063640206 | 1.41121 | 0.0063879745 | 1.45612 | 0.0063724617 | 1.395543 | 0.0063677843 | 1.403762 | 0.0063532431 | 1.487082 | 0.0063677867 | 1.371708
0.0069402611 | 1.557589 | 0.0069384311 | 1.510767 | 0.0069665104 | 1.561178 | 0.0069482345 | 1.498582 | 0.0069455582 | 1.4998 | 0.0069302239 | 1.592303 | 0.0069439259 | 1.472319
0.0075301408 | 1.648219 | 0.0075267292 | 1.599627 | 0.0075592231 | 1.659246 | 0.0075382275 | 1.595777 | 0.0075326773 | 1.58643 | 0.0075210366 | 1.683845 | 0.0075329931 | 1.563914
0.0081262049 | 1.725894 | 0.0081207487 | 1.681158 | 0.0081587374 | 1.755397 | 0.0081343471 | 1.682215 | 0.0081277046 | 1.666603 | 0.0081131635 | 1.765568 | 0.0081275334 | 1.644178
0.0087299504 | 1.796244 | 0.0087267509 | 1.747719 | 0.0087724141 | 1.840638 | 0.0087419358 | 1.759872 | 0.0087347822 | 1.736804 | 0.0087210295 | 1.835474 | 0.008734992 | 1.721806
0.0093449363 | 1.858737 | 0.0093421202 | 1.813964 | 0.0093906622 | 1.898142 | 0.0093577053 | 1.825256 | 0.0093532376 | 1.798773 | 0.0093364373 | 1.900872 | 0.0093500285 | 1.779775
0.009973338 | 1.912734 | 0.009970136 | 1.86327 | 0.010016554 | 1.952174 | 0.009983089 | 1.877777797 | 0.009974855 | 1.86014 | 0.009963515 | 1.934452 | 0.009977792 | 1.82174