## Sheet1
Ch4 Current | Ch4 | Ch5 Current | Ch5 | Ch6 Current | Ch6 | Ch7 Current | Ch7 | Ch8 Current | Ch8 | Ch9 Current | Ch9 | Ch10 Current | Ch10
4.8e-09 | 0.008503393 | 1.69e-08 | 0.001592976 | 0 | 0.009844878 | -5.3e-08 | 0.001528079 | -2.4e-09 | 0.01050088 | -2.65e-08 | 0.0112475 | -1.45e-08 | 0.01774126
0.0004916984 | 0.008751983 | 0.0004911969 | 0.001838114 | 0.000491221 | 0.01008959 | 0.0004905145 | 0.00178147872 | 0.0004905001 | 0.01075805 | 0.0004901312 | 0.01151298 | 0.0004890703 | 0.01800108
0.0006966825 | 0.009567206 | 0.0006977 | 0.002583753 | 0.0006960797 | 0.01086342 | 0.0006979628 | 0.002570302 | 0.0006964245 | 0.01150894 | 0.0006969236 | 0.01230827 | 0.0006937579 | 0.0187477
0.0009818561 | 0.05599991 | 0.0009819719 | 0.05105173 | 0.00098304 | 0.05744459 | 0.0009845782 | 0.05027305 | 0.000981685 | 0.06138881 | 0.0009821672 | 0.06298608 | 0.0009772558 | 0.06855552
0.001351005 | 0.1680709 | 0.0013485361 | 0.1628264 | 0.001351738 | 0.1674496 | 0.0013515331 | 0.1611305 | 0.0013470171 | 0.1778724 | 0.0013504891 | 0.1791719 | 0.0013442758 | 0.185462
0.0017597003 | 0.3014864 | 0.0017583742 | 0.2884341 | 0.0017615954 | 0.2998136 | 0.0017626635 | 0.2939942 | 0.0017589119 | 0.3130783 | 0.0017614556 | 0.3146199 | 0.0017544876 | 0.3206115
0.00220692 | 0.4490786 | 0.0022065462 | 0.4243659 | 0.0022089573 | 0.444258 | 0.0022084703 | 0.437623 | 0.0022053552 | 0.4603595 | 0.0022114335 | 0.4592342 | 0.0021997804 | 0.4672203
0.0026707128 | 0.5992535 | 0.0026726729 | 0.5605962 | 0.0026765596 | 0.5910527 | 0.0026770852 | 0.5873285 | 0.0026712818 | 0.6146599 | 0.0026798507 | 0.6041505 | 0.0026665537 | 0.6185258
0.0031595231 | 0.7540126 | 0.0031566973 | 0.6982115 | 0.0031615532 | 0.7300801 | 0.0031635929 | 0.7344495 | 0.0031584212 | 0.7675665 | 0.0031661342 | 0.7522035 | 0.0031514363 | 0.7647647
0.0036648492 | 0.9054557 | 0.0036626382 | 0.8388273 | 0.0036697894 | 0.8669163 | 0.0036696954 | 0.8794785 | 0.0036652952 | 0.919295 | 0.0036744718 | 0.9022365 | 0.0036615267 | 0.9145071
0.004181406 | 1.047642 | 0.0041834457 | 0.9768656 | 0.0041855385 | 1.002435 | 0.0041869104 | 1.024043 | 0.0041792818 | 1.069087 | 0.0041976231 | 1.046801 | 0.0041805211 | 1.056409
0.0047173552 | 1.188929 | 0.0047165764 | 1.110817 | 0.0047208996 | 1.137586 | 0.0047195879 | 1.169069 | 0.0047134879 | 1.218608 | 0.0047330248 | 1.187668 | 0.0047146259 | 1.198413
0.0052589269 | 1.325646 | 0.0052585701 | 1.230418 | 0.0052663 | 1.269459 | 0.005264916 | 1.312545 | 0.0052568775 | 1.364352 | 0.0052777573 | 1.322053 | 0.005259819 | 1.340504
0.0058188638 | 1.458553 | 0.0058151291 | 1.347798 | 0.0058228758 | 1.400413 | 0.0058208891 | 1.452142 | 0.0058157319 | 1.504467 | 0.0058364959 | 1.445617 | 0.0058178849 | 1.470024
0.0063824242 | 1.579761 | 0.0063826485 | 1.461104 | 0.0063907111 | 1.534437 | 0.0063842325 | 1.580994 | 0.0063814333 | 1.637867 | 0.0064072849 | 1.567817 | 0.0063820288 | 1.58019
0.0069612784 | 1.692465 | 0.0069577196 | 1.562633 | 0.0069706429 | 1.654324 | 0.006959581 | 1.692831 | 0.0069577027 | 1.752794 | 0.0069851624 | 1.687006 | 0.0069578715 | 1.685227
0.0075441346 | 1.796133 | 0.0075401443 | 1.655535 | 0.0075530146 | 1.755542 | 0.0075486988 | 1.794787 | 0.0075373427 | 1.83839 | 0.0075717871 | 1.800861 | 0.0075417356 | 1.78528
0.0081430992 | 1.888409 | 0.0081349812 | 1.741771 | 0.0081472559 | 1.833605 | 0.0081403024 | 1.890463 | 0.0081297636 | 1.924991 | 0.0081713304 | 1.899584 | 0.0081398949 | 1.874591
0.0087402167 | 1.964784 | 0.0087373452 | 1.809969 | 0.0087522504 | 1.913257 | 0.0087429147 | 1.96985 | 0.0087342011 | 2.008053 | 0.0087772989 | 1.984321 | 0.0087397201 | 1.968106
0.0093476633 | 2.033026 | 0.0093463396 | 1.864838 | 0.0093606348 | 1.995736 | 0.0093516704 | 2.038909 | 0.0093460117 | 2.088135 | 0.009389054 | 2.063891 | 0.0093500285 | 2.05617
0.009971291 | 2.099168 | 0.009965465 | 1.912256 | 0.009985135 | 2.058279 | 0.00997081 | 2.098709 | 0.00996768 | 2.169388 | 0.010012051 | 2.141744 | 0.009972134 | 2.125245