## Sheet1
Ch4 Current | Ch4 | Ch5 Current | Ch5 | Ch6 Current | Ch6 | Ch7 Current | Ch7 | Ch8 Current | Ch8 | Ch9 Current | Ch9 | Ch10 Current | Ch10
-2.65e-08 | 0.00856896 | 0 | 0.001640369 | -2.4e-09 | 0.009920179 | -1.45e-08 | 0.001575057 | -1.69e-08 | 0.01056882 | 7.2e-09 | 0.01131599 | 4.82e-08 | 0.01781755
0.0004913005 | 0.008819835 | 0.0004928002 | 0.001886872 | 0.0004912716 | 0.01016808 | 0.0004907315 | 0.001833659 | 0.0004909292 | 0.01082601 | 0.0004900082 | 0.01158662 | 0.000490136 | 0.01807963
0.0006993588 | 0.009798465576 | 0.0006993275 | 0.002865849 | 0.0006973673 | 0.01105807 | 0.0006980978 | 0.002679639 | 0.0006970418 | 0.0117587 | 0.0006977048 | 0.01261029 | 0.0006960171 | 0.01895132
0.0009873847 | 0.06344212 | 0.0009871123 | 0.055098 | 0.0009858392 | 0.06536361 | 0.000986049 | 0.05738769 | 0.0009857452 | 0.06511155 | 0.0009858103 | 0.06589085 | 0.0009825361 | 0.07508423
0.0013548507 | 0.1836925 | 0.0013549447 | 0.1699254 | 0.0013555861 | 0.1871822 | 0.0013540912 | 0.1775342 | 0.0013539465 | 0.1861525 | 0.0013516199 | 0.1826119 | 0.0013512558 | 0.1976153
0.001762731 | 0.3213099 | 0.0017635797 | 0.3016657 | 0.0017634592 | 0.321947 | 0.0017643729 | 0.3138233 | 0.0017625839 | 0.3255553 | 0.001760496 | 0.321862 | 0.0017589963 | 0.3375771
0.0022092683 | 0.4690829 | 0.0022095986 | 0.4403712 | 0.0022088536 | 0.4671997 | 0.0022084775 | 0.4613785 | 0.0022081809 | 0.4796986 | 0.0022072961 | 0.4649448 | 0.0022045451 | 0.4816584
0.0026735964 | 0.6202088 | 0.0026717471 | 0.5795062 | 0.0026740352 | 0.6178744 | 0.0026721666 | 0.614607 | 0.0026731503 | 0.6373233 | 0.0026715759 | 0.6160149 | 0.0026667996 | 0.6219334
0.0031556557 | 0.7722576 | 0.0031586213 | 0.7196064 | 0.0031565358 | 0.7636636 | 0.003157411 | 0.7679802 | 0.0031558751 | 0.7928947 | 0.003153792 | 0.7730471 | 0.0031537076 | 0.7700771
0.0036594146 | 0.9252795 | 0.0036618233 | 0.8566377 | 0.0036625032 | 0.9055656 | 0.0036614713 | 0.9188014 | 0.0036615797 | 0.9479915 | 0.0036574279 | 0.9351598 | 0.0036567986 | 0.920623
0.0041779099 | 1.072701 | 0.0041765549 | 0.9912931 | 0.0041769383 | 1.045207 | 0.0041774229 | 1.069665 | 0.0041752481 | 1.100221 | 0.004176579 | 1.086549 | 0.0041721547 | 1.069859
0.0047091359 | 1.217288 | 0.0047111033 | 1.124958 | 0.0047111636 | 1.186215 | 0.0047098086 | 1.223065 | 0.0047087043 | 1.257262 | 0.0047082197 | 1.238544 | 0.0047078243 | 1.224359
0.0052499505 | 1.357053 | 0.0052519469 | 1.253343 | 0.0052553103 | 1.327804 | 0.0052514165 | 1.372305 | 0.0052521976 | 1.410655 | 0.0052497552 | 1.38963 | 0.0052484991 | 1.361407
0.0058063359 | 1.491719 | 0.0058111942 | 1.377486 | 0.0058124335 | 1.481795 | 0.0058084504 | 1.515641 | 0.0058069917 | 1.562666 | 0.0058059646 | 1.536619 | 0.0058067096 | 1.498548
0.0063743134 | 1.620061 | 0.0063726112 | 1.488362 | 0.0063787787 | 1.597162 | 0.0063736263 | 1.642112 | 0.0063734069 | 1.704784 | 0.0063743737 | 1.676801 | 0.0063691441 | 1.623934
0.0069505154 | 1.739479 | 0.0069497438 | 1.593061 | 0.006956707 | 1.698791 | 0.0069491121 | 1.75912 | 0.006950742 | 1.817652 | 0.006950619 | 1.810149 | 0.0069474557 | 1.730968
0.0075337815 | 1.847711 | 0.007531749 | 1.689354 | 0.0075427676 | 1.817237 | 0.0075334391 | 1.873249 | 0.0075317586 | 1.905984 | 0.0075349774 | 1.92689 | 0.0075314645 | 1.83625
0.0081309667 | 1.945329 | 0.0081319095 | 1.779098 | 0.0081394561 | 1.916711 | 0.0081278951 | 1.975248 | 0.0081270005 | 2.009517 | 0.008132235 | 2.034334 | 0.0081323869 | 1.937197
0.008736359 | 2.035104 | 0.0087312572 | 1.853696 | 0.0087470955 | 1.989883 | 0.0087334778 | 2.064092 | 0.0087359636 | 2.106815 | 0.0087365857 | 2.123204 | 0.008733526 | 2.024729
0.0093480225 | 2.116514 | 0.0093431256 | 1.908118 | 0.0093603792 | 2.066383 | 0.0093507374 | 2.144017 | 0.0093482636 | 2.194428 | 0.0093498477 | 2.200019 | 0.0093463926 | 2.09833
0.009973145 | 2.177419 | 0.009970738 | 1.963442 | 0.009988554 | 2.117982 | 0.009975529 | 2.175817 | 0.009976612 | 2.277295 | 0.009975842 | 2.266991 | 0.00997536 | 2.161465