## Sheet1
Ch4 Current | Ch4 | Ch5 Current | Ch5 | Ch6 Current | Ch6 | Ch7 Current | Ch7 | Ch8 Current | Ch8 | Ch9 Current | Ch9 | Ch10 Current | Ch10
-5.3e-08 | 0.008491441 | 4.8e-09 | 0.001589259 | -1.21e-08 | 0.009831548 | -4.1e-08 | 0.001531583221 | -4.8e-09 | 0.01048652 | -1.45e-08 | 0.01124077 | -2.89e-08 | 0.01772285
0.0004936465 | 0.008748909 | 0.0004938804 | 0.00183845 | 0.0004939816 | 0.01007725 | 0.0004943915 | 0.001785706671 | 0.0004918117 | 0.01073711 | 0.0004919612 | 0.01149821 | 0.0004917152 | 0.01796911
0.0007025149 | 0.009636212 | 0.00070136 | 0.002666739 | 0.0007027391 | 0.01098904 | 0.000702662 | 0.002628992 | 0.0007002726 | 0.01160856 | 0.0006991539 | 0.01239538 | 0.0007021532 | 0.01890254
0.0009941261 | 0.06144601 | 0.0009914787 | 0.05296013 | 0.0009957559 | 0.06149623 | 0.0009929061 | 0.0544366228 | 0.000989369 | 0.0609825 | 0.0009870882 | 0.06185968 | 0.0009973617 | 0.07091669
0.0013664048 | 0.1763632 | 0.0013618187 | 0.1640271 | 0.0013666628 | 0.1672522 | 0.0013671474 | 0.1665676 | 0.00136002 | 0.1741851 | 0.0013567554 | 0.1731333 | 0.0013708556 | 0.1822052
0.0017819617 | 0.3054644 | 0.0017753361 | 0.2947456 | 0.0017818122 | 0.2939402 | 0.0017806476 | 0.2930662 | 0.0017748804 | 0.3035765 | 0.001770784 | 0.3034322 | 0.0017884693 | 0.3140655
0.0022282747 | 0.4409114 | 0.0022202363 | 0.4310325 | 0.0022280385 | 0.4227035 | 0.0022249571 | 0.4292319 | 0.0022186618 | 0.4471323 | 0.0022153731 | 0.4407489 | 0.0022398696 | 0.4540637
0.0026996214 | 0.5807287 | 0.0026903726 | 0.5712579 | 0.0026994984 | 0.5519898 | 0.0026941845 | 0.571423 | 0.0026908451 | 0.5927653 | 0.0026822232 | 0.5799304 | 0.0027131523 | 0.5935431
0.0031740087 | 0.712061 | 0.0031789104 | 0.7098384 | 0.0031891213 | 0.6880836 | 0.0031810298 | 0.708518 | 0.003177782 | 0.7348903 | 0.0031707152 | 0.7165172 | 0.0032034406 | 0.7301756
0.0036852999 | 0.8427176 | 0.0036872022 | 0.846171 | 0.0036970924 | 0.8134488 | 0.0036872119 | 0.8472988 | 0.0036838774 | 0.874808 | 0.0036786213 | 0.8509936 | 0.0037123135 | 0.8621673
0.0042022234 | 0.971823 | 0.0042056495 | 0.9693752 | 0.0042122534 | 0.9376216 | 0.0042043259 | 0.9855534 | 0.0042046055 | 1.009312 | 0.0041975242 | 0.9817193 | 0.0042331043 | 0.9889345
0.004737683 | 1.098048 | 0.0047386185 | 1.091852 | 0.0047468764 | 1.061691 | 0.0047400097 | 1.11993 | 0.0047368029 | 1.13378 | 0.0047315275 | 1.108828 | 0.0047683445 | 1.115609
0.0052819092 | 1.212187 | 0.0052809809 | 1.21496 | 0.0052903961 | 1.176439 | 0.00527938 | 1.245057 | 0.0052783625 | 1.254086 | 0.0052719732 | 1.229009 | 0.0053143645 | 1.238233
0.0058402162 | 1.323285 | 0.0058383163 | 1.334921 | 0.0058494554 | 1.28764 | 0.0058245491 | 1.361128 | 0.0058378244 | 1.377449 | 0.0058310855 | 1.348663 | 0.0058687584 | 1.352518
0.0064041602 | 1.426585 | 0.0064035622 | 1.447207 | 0.0064141782 | 1.388631 | 0.0063853802 | 1.474244 | 0.006398974 | 1.497139 | 0.0063964062 | 1.466688 | 0.0064352702 | 1.458651
0.006978761 | 1.524579 | 0.0069764994 | 1.551082 | 0.0069902135 | 1.484535 | 0.0069562561 | 1.579838 | 0.0069719377 | 1.612107 | 0.0069699944 | 1.572 | 0.0070097166 | 1.542568
0.0075655087 | 1.606943 | 0.0075632182 | 1.637739 | 0.0075779402 | 1.563158 | 0.0075396091 | 1.673715 | 0.0075600621 | 1.707888 | 0.0075527494 | 1.657676 | 0.0075955289 | 1.62556
0.0081583299 | 1.679215 | 0.0081508098 | 1.697029 | 0.0081721767 | 1.629825 | 0.0081286714 | 1.751635 | 0.0081496718 | 1.790533 | 0.0081440154 | 1.726897 | 0.0081876824 | 1.704341
0.0087612099 | 1.746056 | 0.0087531208 | 1.748368 | 0.0087737137 | 1.69132 | 0.0087279155 | 1.820175 | 0.0087510762 | 1.86795 | 0.0087470063 | 1.793167 | 0.0087898051 | 1.774855
0.0093720415 | 1.806952 | 0.0093602731 | 1.797675 | 0.0093820016 | 1.743347 | 0.0093362589 | 1.873967 | 0.0093607674 | 1.941722 | 0.0093551448 | 1.847475 | 0.0093981702 | 1.820981
0.00999243 | 1.852425 | 0.00997926 | 1.836512 | 0.010002662 | 1.770561 | 0.0099503359 | 1.915442 | 0.00997837 | 2.006352 | 0.009974518 | 1.902426 | 0.01001807 | 1.864163