## Sheet1
Ch4 Current | Ch4 | Ch5 Current | Ch5 | Ch6 Current | Ch6 | Ch7 Current | Ch7 | Ch8 Current | Ch8 | Ch9 Current | Ch9 | Ch10 Current | Ch10
-1.21e-08 | 0.008499828 | 1.21e-08 | 0.001589994 | -2.41e-08 | 0.009841037 | -1.21e-08 | 0.001532226 | 3.62e-08 | 0.01049268 | 4.8e-09 | 0.01123157 | -5.79e-08 | 0.01771518
0.0004909365 | 0.008766219 | 0.0004921179 | 0.00185107 | 0.0004909292 | 0.01009797 | 0.0004928364 | 0.001799266 | 0.0004907822 | 0.01075194 | 0.0004910257 | 0.01150097 | 0.0004907291 | 0.01797168
0.00069858 | 0.009708331 | 0.0007004221 | 0.00280701 | 0.0006984137 | 0.01101199 | 0.0007083955 | 0.002874865 | 0.0006996385 | 0.01163304 | 0.0006977603 | 0.01245643 | 0.0006984739 | 0.01892273
0.0009905504 | 0.06438809 | 0.0009937379 | 0.05617127 | 0.0009902008 | 0.06538437 | 0.0010094291 | 0.06155463 | 0.0009887638 | 0.06589972 | 0.000985955 | 0.06466137 | 0.0009881587 | 0.07137292
0.001359287 | 0.1795784 | 0.0013640805 | 0.1711317 | 0.0013588265 | 0.180684 | 0.0013879694 | 0.1826776 | 0.0013593859 | 0.1835397 | 0.0013526446 | 0.1815645 | 0.0013577512 | 0.1932435
0.0017697761 | 0.3134742 | 0.0017769274 | 0.3015426 | 0.0017698702 | 0.3101932 | 0.0018071165 | 0.3151839 | 0.0017713433 | 0.3168833 | 0.0017634592 | 0.3216362 | 0.0017685537 | 0.3322531
0.0022149223 | 0.4571814 | 0.0022238095 | 0.4416567 | 0.0022083618 | 0.4470173 | 0.002256477 | 0.4540791 | 0.0022149078 | 0.4581266 | 0.0022074938 | 0.4721866 | 0.0022142279 | 0.4795099
0.0026789538 | 0.6065833 | 0.0026901942 | 0.5806921 | 0.0026718484 | 0.5845186 | 0.0027298491 | 0.5946978 | 0.0026617364 | 0.5986506 | 0.0026709828 | 0.6207654 | 0.0026795204 | 0.6261089
0.0031674024 | 0.7507738 | 0.0031813577 | 0.7200005 | 0.003159781 | 0.7211272 | 0.0032203831 | 0.7329778 | 0.0031893045 | 0.7528414 | 0.0031563549 | 0.7705206 | 0.0031655797 | 0.7741936656
0.003671728 | 0.888627 | 0.003688022 | 0.8529124 | 0.003664121 | 0.8562842 | 0.0037282699 | 0.869416 | 0.0037009959 | 0.891742 | 0.0036611289 | 0.9117344 | 0.0036711662 | 0.9158214
0.0041876338 | 1.025173 | 0.0042055025 | 0.983963 | 0.0041801233 | 0.9886049 | 0.0042344425 | 0.9959917 | 0.0042239375 | 1.027948 | 0.0041773024 | 1.046919 | 0.0041876241 | 1.065381
0.0047192504 | 1.160274 | 0.0047389753 | 1.113974 | 0.0047122341 | 1.120457 | 0.0047485448 | 1.121248 | 0.0047624253 | 1.162344 | 0.0047094783 | 1.185358 | 0.0047171093 | 1.205722
0.0052610607 | 1.293835 | 0.0052811111 | 1.241021 | 0.005253531 | 1.24924 | 0.0052728243 | 1.247352 | 0.0053071627 | 1.293071 | 0.0052509897 | 1.327932 | 0.0052557564 | 1.335876
0.0058215931 | 1.423418 | 0.0058425453 | 1.362452 | 0.0058128482 | 1.37084 | 0.0058010147 | 1.36843 | 0.0058719434 | 1.423365 | 0.0058089736 | 1.46737 | 0.0058096921 | 1.464451
0.0063843145 | 1.537475 | 0.0064091849 | 1.481665 | 0.0063779493 | 1.480141 | 0.0063421884 | 1.485126 | 0.0064442586 | 1.547916 | 0.006373742 | 1.600125 | 0.0063752296 | 1.585696
0.0069606105 | 1.652299 | 0.0069848007 | 1.589899 | 0.0069526058 | 1.582931 | 0.0068462658 | 1.573615 | 0.0070244338 | 1.655592 | 0.0069501441 | 1.714764 | 0.0069530205 | 1.701086
0.0075439538 | 1.758631 | 0.0075673411 | 1.685991 | 0.0075344928 | 1.692726 | 0.0074339367 | 1.673966 | 0.0076155479 | 1.759576 | 0.0075346616 | 1.80937 | 0.0075375452 | 1.808051
0.0081361915 | 1.857208 | 0.008160266 | 1.777772 | 0.0081127222 | 1.776585 | 0.0080098011 | 1.769504 | 0.0082170178 | 1.866008 | 0.008127408 | 1.906576 | 0.0081279023 | 1.905166
0.00874345 | 1.950304 | 0.0087672038 | 1.856743 | 0.0087221338 | 1.854588 | 0.0085927657 | 1.84846 | 0.0088304221 | 1.956143 | 0.0087291692 | 1.988339 | 0.0087315441 | 1.999354
0.0093596053 | 2.030452 | 0.0093857147 | 1.927099 | 0.009342764 | 1.929153 | 0.0091522921 | 1.915878 | 0.0094506136 | 2.043002 | 0.0093480177 | 2.06977 | 0.0093412715 | 2.08277
0.009981861 | 2.102479 | 0.010014026 | 1.986827 | 0.009967728 | 1.977828 | 0.0097212074 | 1.973306 | 0.010083243 | 2.118967 | 0.009976347 | 2.159551 | 0.009965465 | 2.139277